## Wafer
BiTRAN Wafer Yield Map
| Lot | 93361 | Wafer # | 01 |  | Fab
| Test condition |  | reverse BV at 1mA for surface diode Unit (V)
| Test Date | 2024-03-20 | Test Engineer |  | Joe & Yifan
|  | 26.86264 | 42.01112 | 48.82248 | 50.74675 | 49.26565 | 47.41528 | [5 empty] | Die 1 | Die 2 | Die 3 | Die 4 | Die 5 | Die 6
|  | Die 24 | Die 34 | Die 44 | Die 54 | Die 64 | Die 74
|  | 29.4795 | 45.18936 | 46.40804 | 48.86999 | 49.14985 | 50.94485
| 47.15076 | 50.02394 | 51.76852 | 53.5465 | 55.21843 | 54.90179 | 53.0657 | 48.30141 |  |  |  | Die 7 | Die 8 | Die 9 | Die 10 | Die 11 | Die 12 | Die 13 | Die 14
| Die 14 | Die 23 | Die 33 | Die 43 | Die 53 | Die 63 | Die 73 | Die 82
| 43.94007 | 45.39545 | 46.37627 | 48.50185 | 51.26491 | 54.29349 | 55.16586 | 52.54276
19.86039 | 51.82905 | 54.82399 | 8.998251 | 55.07436 | 54.77705 | 54.66778 | 54.20887 | 52.79543 | 49.53549 |  | Die 15 | Die 16 | Die 17 | Die 18 | Die 19 | Die 20 | Die 21 | Die 22 | Die 23 | Die 24
Die 6 | Die 13 | Die 22 | Die 32 | Die 42 | Die 52 | Die 62 | Die 72 | Die 81 | Die 88
11.36925 | 45.72253 | 46.57409 | 49.1086 | 52.81887 | 54.67801 | 10.06756 | -0.0193119 | 55.38778 | 8.799148
43.80352 | 1.243997 | 55.49183 | 54.56338 | 54.08225 | 53.31948 | 52.87025 | 54.16408 | 53.32944 | 50.66814 | Flat | Die 25 | Die 26 | Die 27 | Die 28 | Die 29 | Die 30 | Die 31 | Die 32 | Die 33 | Die 34
Die 5 | Die 12 | Die 21 | Die 31 | Die 41 | Die 51 | Die 61 | Die 71 | Die 80 | Die 87
44.29371 | 46.80824 | 44.22736 | 52.6644 | 53.83816 | 43.99645 | 45.8385 | 51.00965 | 54.73637 | 48.85614
47.63389 | 49.63729 | 54.32949 | 54.32925 | 28.7184 | 52.60656 | 51.33145 | 3.317952 | 0.2278566 | 52.8266 |  | Die 35 | Die 36 | Die 37 | Die 38 | Die 39 | Die 40 | Die 41 | Die 42 | Die 43 | Die 44
Die 4 | Die 11 | Die 20 | Die 30 | Die 40 | Die 50 | Die 60 | Die 70 | Die 79 | Die 86
46.93108 | 48.20805 | 25.02058 | 54.45783 | 19.16296 | 0.04532337 | 36.61459 | 20.72432 | 18.75379 | -0.04336834
9.391069 | 43.70282 | 44.69883 | 8.721256 | 52.05972 | 22.07341 | 0.5690098 | 9.515214 | 37.19294 | 26.9933 |  | Die 45 | Die 46 | Die 47 | Die 48 | Die 49 | Die 50 | Die 51 | Die 52 | Die 53 | Die 54
Die 3 | Die 10 | Die 19 | Die 29 | Die 39 | Die 49 | Die 59 | Die 69 | Die 78 | Die 85
46.15135 | 12.77599 | 55.06301 | -0.02906322 | 33.91516 | 0.5101204 | 33.38804245 | 54.83961 | 54.87854 | 53.1033
42.43915 | 46.03388 | 48.27995 | 51.0468 | 52.30272 | 51.73533 | 53.17802 | 53.34141 | 0.3099203 | 20.36781 |  | Die 55 | Die 56 | Die 57 | Die 58 | Die 59 | Die 60 | Die 61 | Die 62 | Die 63 | Die 64
Die 2 | Die 9 | Die 18 | Die 28 | Die 38 | Die 48 | Die 58 | Die 68 | Die 77 | Die 84
49.04702 | 53.60854 | 30.36568 | -0.020504 | 54.39964 | 38.67009 | 33.03421 | 55.12099 | 65.13119 | 50.68505
41.84117 | 43.40203 | 4.57716 | 29.04623 | 50.21808 | 52.21848 | 3.570747 | 52.35236 | 53.58093 | 48.72406 |  | Die 65 | Die 66 | Die 67 | Die 68 | Die 69 | Die 70 | Die 71 | Die 72 | Die 73 | Die 74
Die 1 | Die 8 | Die 17 | Die 27 | Die 37 | Die 47 | Die 57 | Die 67 | Die 76 | Die 83
39.45763 | 23.53745 | 55.1811 | -0.05412102 | 13.72433 | 56.01091 | 55.9732 | 55.45271 | 52.79558 | 48.45178
| 41.32731 | 43.28306 | 44.75179 | 46.03505 | 47.99552 | 50.74356 | 52.23026 | 48.96975 |  |  |  | Die 75 | Die 76 | Die 77 | Die 78 | Die 79 | Die 80 | Die 81 | Die 82
| Die 7 | Die 16 | Die 26 | Die 36 | Die 46 | Die 56 | Die 66 | Die 75
| 36.06701 | 50.179 | 52.35651 | 54.10225 | 55.49595 | 100.011 | 52.53129 | 49.90821
|  | 41.36024 | 41.77158 | 43.68429 | 44.97971 | 44.8214 | 45.34259 | [5 empty] | Die 83 | Die 84 | Die 85 | Die 86 | Die 87 | Die 88
|  | Die 15 | Die 25 | Die 35 | Die 45 | Die 55 | Die 65
|  | 46.9368 | 47.95029 | 48.75984 | 100.011 | 49.21846 | 47.36374
Flat
Data Deviation
Front |  |  |  |  | Front Side Testing
Back |  |  |  |  | Back Side Testing
Total
Yield at | 45 | V
Lot | Wafer | Die | Front | Back | FrontBV | BackBV | Front Yield | BackYield | TotalYield
| 1 | 1
2
3
Search: | 30 | 4
5
6
Min F |  | 7
Max F |  | 8
Min B |  | 9
Max B |  | 10
11
Avg F |  | 12
Avg B |  | 13
14
15
16
17
18
19
20
21
22
23
24
25
26
27
28
29
30
31
32
33
34
35
36
37
38
39
40
41
42
43
44
45
46
47
48
49
50
51
52
53
54
55
56
57
58
59
60
61
62
63
64
65
66
67
68
69
70
71
72
73
74
75
76
77
78
79
80
81
82
83
84
85
86
87
88