## Wafer
BiTRAN Wafer Yield Map
| Lot | 93361 | Wafer # | 01 |  | Fab
| Test condition |  | reverse BV at 1mA for surface diode Unit (V)
| Test Date | 2024-03-20 | Test Engineer |  | Joe & Yifan
|  | 47.06564 | 48.02053 | 48.76609 | 49.80128 | 52.83351 | 53.7698 | [6 empty] | Die 1 | Die 2 | Die 3 | Die 4 | Die 5 | Die 6
|  | Die 24 | Die 34 | Die 44 | Die 54 | Die 64 | Die 74
|  | 49.42489 | 50.33238 | 51.94385 | 53.51841 | 52.36172 | 50.57111
| 48.2944 | 47.88594 | 48.90988 | 50.87063 | 53.14743 | 56.61953 | 58.08408 | 57.25794 |  |  |  |  | Die 7 | Die 8 | Die 9 | Die 10 | Die 11 | Die 12 | Die 13 | Die 14
| Die 14 | Die 23 | Die 33 | Die 43 | Die 53 | Die 63 | Die 73 | Die 82
| 50.97189 | 40.58392 | 55.37228 | 56.24809 | 3.008819 | 56.58383 | 54.8398 | 51.02842
47.82999 | 48.32163 | 48.92282 | 51.63734 | 54.73072 | 56.51736 | 12.33027 | 53.36089 | 58.5356 | 55.96378 |  |  | Die 15 | Die 16 | Die 17 | Die 18 | Die 19 | Die 20 | Die 21 | Die 22 | Die 23 | Die 24
Die 6 | Die 13 | Die 22 | Die 32 | Die 42 | Die 52 | Die 62 | Die 72 | Die 81 | Die 88
51.68388 | 55.55909 | 57.48353 | 57.86972 | 56.16024 | 57.25303 | 57.13701 | 56.78294 | 54.54006 | 45.43695
49.21515 | 49.6943 | 51.6922 | 50.08099 | 57.48813 | 8.471036 | -0.03695488 | 58.1862 | 4.910159 | 17.18202 | Flat |  | Die 25 | Die 26 | Die 27 | Die 28 | Die 29 | Die 30 | Die 31 | Die 32 | Die 33 | Die 34
Die 5 | Die 12 | Die 21 | Die 31 | Die 41 | Die 51 | Die 61 | Die 71 | Die 80 | Die 87
53.28062 | 58.78837 | 53.32444 | 57.84996 | 55.91957 | 56.00369 | 41.31236 | 55.86247 | 55.63755 | 53.46325
46.6099 | 50.79768 | 54.34332 | 57.66451 | 23.62959 | 56.1069 | 56.08654 | 57.90916 | 12.43103 | 54.36294 |  |  | Die 35 | Die 36 | Die 37 | Die 38 | Die 39 | Die 40 | Die 41 | Die 42 | Die 43 | Die 44
Die 4 | Die 11 | Die 20 | Die 30 | Die 40 | Die 50 | Die 60 | Die 70 | Die 79 | Die 86
51.73967 | 55.4204 | 57.92406 | 47.27871 | 55.98161 | 55.11036 | 55.6535 | 57.09317 | 5.398178 | 55.00135
43.44828 | 36.12945 | 53.12466 | 58.01332 | 56.34432 | 47.21186 | 27.4056 | 57.63831 | 58.24752 | 56.88507 |  |  | Die 45 | Die 46 | Die 47 | Die 48 | Die 49 | Die 50 | Die 51 | Die 52 | Die 53 | Die 54
Die 3 | Die 10 | Die 19 | Die 29 | Die 39 | Die 49 | Die 59 | Die 69 | Die 78 | Die 85
49.67887 | 51.73883 | 54.84447 | 0.3492117 | 14.92822 | 0.2023458 | 53.51889 | -0.06196499 | 41.43147 | 54.9773
20.52674 | 3.844762 | 48.4679 | 59.14848 | 57.99823 | 57.26202 | 56.58462 | 57.3539 | 57.90758 | 40.27612 |  |  | Die 55 | Die 56 | Die 57 | Die 58 | Die 59 | Die 60 | Die 61 | Die 62 | Die 63 | Die 64
Die 2 | Die 9 | Die 18 | Die 28 | Die 38 | Die 48 | Die 58 | Die 68 | Die 77 | Die 84
48.32342 | 49.83852005 | 35.0323 | 14.06984 | 55.125 | 55.37255 | 55.87091 | 39.07087 | 10.32839 | 41.70799
52.18036 | 55.45335 | 59.3601 | 9.527874 | 8.255172 | 58.28185 | 59.52242 | 58.08635 | 56.32515 | 53.07324 |  |  | Die 65 | Die 66 | Die 67 | Die 68 | Die 69 | Die 70 | Die 71 | Die 72 | Die 73 | Die 74
Die 1 | Die 8 | Die 17 | Die 27 | Die 37 | Die 47 | Die 57 | Die 67 | Die 76 | Die 83
46.51935 | 47.53788 | 48.89476 | 50.94867 | 54.59986 | 31.30772 | 46.88432 | 51.67794 | 56.75824 | 13.73971
| 52.74739 | 53.35083 | 55.42743 | 56.02562 | 58.3071 | 58.42307 | 56.11048 | 52.77183 |  |  |  |  | Die 75 | Die 76 | Die 77 | Die 78 | Die 79 | Die 80 | Die 81 | Die 82
| Die 7 | Die 16 | Die 26 | Die 36 | Die 46 | Die 56 | Die 66 | Die 75
| 46.57299 | 47.26865 | 48.48361 | 50.86017 | 52.62644 | 54.92136 | 56.63889 | 52.86641
|  | 50.23303 | 50.66292 | 51.08714 | 53.43728 | 52.59218 | 23.68851 | [6 empty] | Die 83 | Die 84 | Die 85 | Die 86 | Die 87 | Die 88
|  | Die 15 | Die 25 | Die 35 | Die 45 | Die 55 | Die 65
|  | 46.14835 | 11.97162 | 48.37241 | 48.93169 | 50.34919 | 11.03134
Flat
Yield (> 45V): |  | Data Deviation
Front | 81.82% | 15.3 |  |  | Front Side Testing
Back | 79.55% | 15.7 |  |  | Back Side Testing | [10 empty] | Bidirectional device >45V both sides | 58
Total | 65.91% | [14 empty] | Single Directional Device >22.5V one side | 29
Yield at | 45 | V
Lot | Wafer | Die | Front | Back | FrontBV | BackBV | Front Yield | BackYield | TotalYield
93361 | 1 | 1 |  |  | 52.18036 | 46.51935 | 1 | 1 | 1 |  | BD
|  | 2 |  |  | 20.52674 | 48.32342 | 0 | 1 | 0 |  | UD
|  | 3 |  |  | 43.44828 | 49.67887 | 0 | 1 | 0 |  | UD
Search: | 30 | 4 |  |  | 46.6099 | 51.73967 | 1 | 1 | 1 |  | BD
|  | 5 |  |  | 49.21515 | 53.28062 | 1 | 1 | 1 |  | BD
|  | 6 |  |  | 47.82999 | 51.68388 | 1 | 1 | 1 |  | BD
Min F | -0.03695488 | 7 |  |  | 52.74739 | 46.57299 | 1 | 1 | 1 |  | BD
Max F | 59.52242 | 8 |  |  | 55.45335 | 47.53788 | 1 | 1 | 1 |  | BD
Min B | -0.06196499 | 9 |  |  | 3.844762 | 49.83852005 | 0 | 1 | 0 |  | UD
Max B | 58.78837 | 10 |  |  | 36.12945 | 51.73883 | 0 | 1 | 0 |  | UD
|  | 11 |  |  | 50.79768 | 55.4204 | 1 | 1 | 1 |  | BD
Avg F | 47.44376 | 12 |  |  | 49.6943 | 58.78837 | 1 | 1 | 1 |  | BD
Avg B | 46.21589 | 13 |  |  | 48.32163 | 55.55909 | 1 | 1 | 1 |  | BD
|  | 14 |  |  | 48.2944 | 50.97189 | 1 | 1 | 1 |  | BD
|  | 15 |  |  | 50.23303 | 46.14835 | 1 | 1 | 1 |  | BD
|  | 16 |  |  | 53.35083 | 47.26865 | 1 | 1 | 1 |  | BD
|  | 17 |  |  | 59.3601 | 48.89476 | 1 | 1 | 1 |  | BD
|  | 18 |  |  | 48.4679 | 35.0323 | 1 | 0 | 0 |  | UD
|  | 19 |  |  | 53.12466 | 54.84447 | 1 | 1 | 1 |  | BD
|  | 20 |  |  | 54.34332 | 57.92406 | 1 | 1 | 1 |  | BD
|  | 21 |  |  | 51.6922 | 53.32444 | 1 | 1 | 1 |  | BD
|  | 22 |  |  | 48.92282 | 57.48353 | 1 | 1 | 1 |  | BD
|  | 23 |  |  | 47.88594 | 40.58392 | 1 | 0 | 0 |  | UD
|  | 24 |  |  | 47.06564 | 49.42489 | 1 | 1 | 1 |  | BD
|  | 25 |  |  | 50.66292 | 11.97162 | 1 | 0 | 0 |  | UD
|  | 26 |  |  | 55.42743 | 48.48361 | 1 | 1 | 1 |  | BD
|  | 27 |  |  | 9.527874 | 50.94867 | 0 | 1 | 0 |  | UD
|  | 28 |  |  | 59.14848 | 14.06984 | 1 | 0 | 0 |  | UD
|  | 29 |  |  | 58.01332 | 0.3492117 | 1 | 0 | 0 |  | UD
|  | 30 |  |  | 57.66451 | 47.27871 | 1 | 1 | 1 |  | BD
|  | 31 |  |  | 50.08099 | 57.84996 | 1 | 1 | 1 |  | BD
|  | 32 |  |  | 51.63734 | 57.86972 | 1 | 1 | 1 |  | BD
|  | 33 |  |  | 48.90988 | 55.37228 | 1 | 1 | 1 |  | BD
|  | 34 |  |  | 48.02053 | 50.33238 | 1 | 1 | 1 |  | BD
|  | 35 |  |  | 51.08714 | 48.37241 | 1 | 1 | 1 |  | BD
|  | 36 |  |  | 56.02562 | 50.86017 | 1 | 1 | 1 |  | BD
|  | 37 |  |  | 8.255172 | 54.59986 | 0 | 1 | 0 |  | UD
|  | 38 |  |  | 57.99823 | 55.125 | 1 | 1 | 1 |  | BD
|  | 39 |  |  | 56.34432 | 14.92822 | 1 | 0 | 0 |  | UD
|  | 40 |  |  | 23.62959 | 55.98161 | 0 | 1 | 0 |  | UD
|  | 41 |  |  | 57.48813 | 55.91957 | 1 | 1 | 1 |  | BD
|  | 42 |  |  | 54.73072 | 56.16024 | 1 | 1 | 1 |  | BD
|  | 43 |  |  | 50.87063 | 56.24809 | 1 | 1 | 1 |  | BD
|  | 44 |  |  | 48.76609 | 51.94385 | 1 | 1 | 1 |  | BD
|  | 45 |  |  | 53.43728 | 48.93169 | 1 | 1 | 1 |  | BD
|  | 46 |  |  | 58.3071 | 52.62644 | 1 | 1 | 1 |  | BD
|  | 47 |  |  | 58.28185 | 31.30772 | 1 | 0 | 0 |  | UD
|  | 48 |  |  | 57.26202 | 55.37255 | 1 | 1 | 1 |  | BD
|  | 49 |  |  | 47.21186 | 0.2023458 | 1 | 0 | 0 |  | UD
|  | 50 |  |  | 56.1069 | 55.11036 | 1 | 1 | 1 |  | BD
|  | 51 |  |  | 8.471036 | 56.00369 | 0 | 1 | 0 |  | UD
|  | 52 |  |  | 56.51736 | 57.25303 | 1 | 1 | 1 |  | BD
|  | 53 |  |  | 53.14743 | 3.008819 | 1 | 0 | 0 |  | UD
|  | 54 |  |  | 49.80128 | 53.51841 | 1 | 1 | 1 |  | BD
|  | 55 |  |  | 52.59218 | 50.34919 | 1 | 1 | 1 |  | BD
|  | 56 |  |  | 58.42307 | 54.92136 | 1 | 1 | 1 |  | BD
|  | 57 |  |  | 59.52242 | 46.88432 | 1 | 1 | 1 |  | BD
|  | 58 |  |  | 56.58462 | 55.87091 | 1 | 1 | 1 |  | BD
|  | 59 |  |  | 27.4056 | 53.51889 | 0 | 1 | 0 |  | UD
|  | 60 |  |  | 56.08654 | 55.6535 | 1 | 1 | 1 |  | BD
|  | 61 |  |  | -0.03695488 | 41.31236 | 0 | 0 | 0 |  | UD
|  | 62 |  |  | 12.33027 | 57.13701 | 0 | 1 | 0 |  | UD
|  | 63 |  |  | 56.61953 | 56.58383 | 1 | 1 | 1 |  | BD
|  | 64 |  |  | 52.83351 | 52.36172 | 1 | 1 | 1 |  | BD
|  | 65 |  |  | 23.68851 | 11.03134 | 0 | 0 | 0 |  | UD
|  | 66 |  |  | 56.11048 | 56.63889 | 1 | 1 | 1 |  | BD
|  | 67 |  |  | 58.08635 | 51.67794 | 1 | 1 | 1 |  | BD
|  | 68 |  |  | 57.3539 | 39.07087 | 1 | 0 | 0 |  | UD
|  | 69 |  |  | 57.63831 | -0.06196499 | 1 | 0 | 0 |  | UD
|  | 70 |  |  | 57.90916 | 57.09317 | 1 | 1 | 1 |  | BD
|  | 71 |  |  | 58.1862 | 55.86247 | 1 | 1 | 1 |  | BD
|  | 72 |  |  | 53.36089 | 56.78294 | 1 | 1 | 1 |  | BD
|  | 73 |  |  | 58.08408 | 54.8398 | 1 | 1 | 1 |  | BD
|  | 74 |  |  | 53.7698 | 50.57111 | 1 | 1 | 1 |  | BD
|  | 75 |  |  | 52.77183 | 52.86641 | 1 | 1 | 1 |  | BD
|  | 76 |  |  | 56.32515 | 56.75824 | 1 | 1 | 1 |  | BD
|  | 77 |  |  | 57.90758 | 10.32839 | 1 | 0 | 0 |  | UD
|  | 78 |  |  | 58.24752 | 41.43147 | 1 | 0 | 0 |  | UD
|  | 79 |  |  | 12.43103 | 5.398178 | 0 | 0 | 0
|  | 80 |  |  | 4.910159 | 55.63755 | 0 | 1 | 0 |  | UD
|  | 81 |  |  | 58.5356 | 54.54006 | 1 | 1 | 1 |  | BD
|  | 82 |  |  | 57.25794 | 51.02842 | 1 | 1 | 1 |  | BD
|  | 83 |  |  | 53.07324 | 13.73971 | 1 | 0 | 0 |  | UD
|  | 84 |  |  | 40.27612 | 41.70799 | 0 | 0 | 0 |  | UD
|  | 85 |  |  | 56.88507 | 54.9773 | 1 | 1 | 1 |  | BD
|  | 86 |  |  | 54.36294 | 55.00135 | 1 | 1 | 1 |  | BD
|  | 87 |  |  | 17.18202 | 53.46325 | 0 | 1 | 0 |  | UD
|  | 88 |  |  | 55.96378 | 45.43695 | 1 | 1 | 1 |  | BD
[7 empty] | 81.81818 | 79.54545 | 65.90909