## Wafer
BiTRAN Wafer Yield Map
| Lot | 93403 | Wafer # | 05 |  | Fab
| Test condition |  | reverse BV at 1mA for surface diode Unit (V)
| Test Date | 08/22/2024 | Test Engineer
|  | 62.23774 | 64.06625 | 65.86218 | 67.04817 | 64.58669 | 63.6484375 | [5 empty] | Die 1 | Die 2 | Die 3 | Die 4 | Die 5 | Die 6
|  | Die 24 | Die 34 | Die 44 | Die 54 | Die 64 | Die 74
|  | 17.5518 | 47.31107 | 48.0026 | 49.1123 | 51.47853 | 53.51813
| 62.98187 | 67.93108 | 72.3 | 72.14746 | 0.1355648 | 71.524 | 69.11755 | 67.74919 |  |  |  | Die 7 | Die 8 | Die 9 | Die 10 | Die 11 | Die 12 | Die 13 | Die 14
| Die 14 | Die 23 | Die 33 | Die 43 | Die 53 | Die 63 | Die 73 | Die 82
| 47.83671 | 47.95261 | 48.53246 | 49.7678 | 51.5944 | 55.52747 | 57.91431 | 56.42288
63.20181 | 6.002235 | 70.18144 | 17.70165 | 70.45646 | 70.59818 | 70.74403 | 71.33672 | 71.03174 | 69.48187 |  | Die 15 | Die 16 | Die 17 | Die 18 | Die 19 | Die 20 | Die 21 | Die 22 | Die 23 | Die 24
Die 6 | Die 13 | Die 22 | Die 32 | Die 42 | Die 52 | Die 62 | Die 72 | Die 81 | Die 88
0.9377003 | 47.73443 | 49.07737 | 51.2367 | 54.27861 | 55.508 | 13.66832 | 13.12873 | 58.19824 | 55.33686
29.96111 | 70.91109 | 70.46356 | 69.99767 | 69.26772 | 6.263494 | 69.7432 | 49.41239 | 70.43779 | 68.91696 | Flat | Die 25 | Die 26 | Die 27 | Die 28 | Die 29 | Die 30 | Die 31 | Die 32 | Die 33 | Die 34
Die 5 | Die 12 | Die 21 | Die 31 | Die 41 | Die 51 | Die 61 | Die 71 | Die 80 | Die 87
49.24002 | 49.87204 | 51.9201 | 55.05927 | 56.17309 | 54.77681 | 40.7198 | 57.4202 | 57.42712 | 52.06995
68.39822 | 71.04933 | 70.39001 | 69.92166 | 6.621265 | 6.13544 | 68.84942 | 69.53996 | 71.1096 | 68.57293 |  | Die 35 | Die 36 | Die 37 | Die 38 | Die 39 | Die 40 | Die 41 | Die 42 | Die 43 | Die 44
Die 4 | Die 11 | Die 20 | Die 30 | Die 40 | Die 50 | Die 60 | Die 70 | Die 79 | Die 86
50.02215 | 37.05201 | 54.90871 | 53.84739 | 14.7974 | 51.12638 | 38.33413 | 56.9339 | 32.26271 | 31.37267
72.93391 | 6.642509 | 70.48833 | 69.87254 | 0.05955696 | 69.17023 | 0.1373053 | 70.08309 | 24.83487 | 69.45415 |  | Die 45 | Die 46 | Die 47 | Die 48 | Die 49 | Die 50 | Die 51 | Die 52 | Die 53 | Die 54
Die 3 | Die 10 | Die 19 | Die 29 | Die 39 | Die 49 | Die 59 | Die 69 | Die 78 | Die 85
42.73243 | 53.26443 | 50.67396 | 7.513356 | 43.52966 | 55.45549 | 44.41486 | 56.80458 | 57.81841 | 56.22413
67.4402 | 0.5212545 | 70.8179 | 70.41836 | 68.646 | 68.86876 | 0.4963636 | 0.3089427948 | 71.08453 | 70.68069 |  | Die 55 | Die 56 | Die 57 | Die 58 | Die 59 | Die 60 | Die 61 | Die 62 | Die 63 | Die 64
Die 2 | Die 9 | Die 18 | Die 28 | Die 38 | Die 48 | Die 58 | Die 68 | Die 77 | Die 84
54.45764 | 60.05411 | 59.37009 | 58.79376 | 57.69951 | 56.26736 | 45.46556 | 57.46791 | 57.27308 | 54.03907
63.80875 | 36.92248 | 72.28368 | 71.27025 | 0.364995 | 70.10529 | 8.06756 | 4.077125 | 65.15138 | -0.04987717 |  | Die 65 | Die 66 | Die 67 | Die 68 | Die 69 | Die 70 | Die 71 | Die 72 | Die 73 | Die 74
Die 1 | Die 8 | Die 17 | Die 27 | Die 37 | Die 47 | Die 57 | Die 67 | Die 76 | Die 83
8.713293 | 55.6787 | 58.43966 | 8.947134 | 58.98428 | 58.426 | 58.29361 | 58.19681 | 55.46353 | 52.49789
| 64.58173 | 69.48278 | 0.09942055 | 71.55404 | 59.62319 | 71.45166 | 69.89265 | 25.6346 |  |  |  | Die 75 | Die 76 | Die 77 | Die 78 | Die 79 | Die 80 | Die 81 | Die 82
| Die 7 | Die 16 | Die 26 | Die 36 | Die 46 | Die 56 | Die 66 | Die 75
| 52.62771 | 52.49782 | 54.85838 | 57.20308 | 58.38926 | 57.6133 | 55.39482 | 52.72734
|  | 63.46893 | 66.74156 | 69.62109 | 69.5951 | 6.861186 | 63.89999 | [5 empty] | Die 83 | Die 84 | Die 85 | Die 86 | Die 87 | Die 88
|  | Die 15 | Die 25 | Die 35 | Die 45 | Die 55 | Die 65
|  | 41.43526 | 50.41926 | 51.56488 | 53.03323 | 52.40033 | 51.53661
Flat
Data Deviation
Front |  |  |  |  | Front Side Testing
Back |  |  |  |  | Back Side Testing
Total
Yield at | 45 | V
Lot | Wafer | Die | Front | Back | FrontBV | BackBV | Front Yield | BackYield | TotalYield
| 1 | 1
2
3
Search: | 30 | 4
5
6
Min F |  | 7
Max F |  | 8
Min B |  | 9
Max B |  | 10
11
Avg F |  | 12
Avg B |  | 13
14
15
16
17
18
19
20
21
22
23
24
25
26
27
28
29
30
31
32
33
34
35
36
37
38
39
40
41
42
43
44
45
46
47
48
49
50
51
52
53
54
55
56
57
58
59
60
61
62
63
64
65
66
67
68
69
70
71
72
73
74
75
76
77
78
79
80
81
82
83
84
85
86
87
88