## W
Wafer Yield Map
| Lot | 93376 | Wafer # | 06 |  | Fab | AFSW
| Test condition |  | reverse BV at 1mA for surface diode Unit (V)
| Test Date |  | Test Engineer
|  | 6.673574 | 58.77228 | 59.6977 | 49.41027 | 59.46205 | 1.609373 | [5 empty] | Die 1 | Die 2 | Die 3 | Die 4 | Die 5 | Die 6
|  | Die 1 | Die 2 | Die 3 | Die 4 | Die 5 | Die 6
|  | 53.21155 | 61.27777 | 63.0455 | 62.08131 | 59.54156 | 0.05028248
| 31.07011 | 61.3452 | 35.89504 | -0.04236698 | 63.56702 | 8.807302 | 52.52376 | 56.6963 |  |  |  | Die 7 | Die 8 | Die 9 | Die 10 | Die 11 | Die 12 | Die 13 | Die 14
| Die 7 | Die 8 | Die 9 | Die 10 | Die 11 | Die 12 | Die 13 | Die 14
| 57.11658 | 61.02834 | 62.73029 | 62.50505 | 62.88509 | 64.57808 | 64.36846 | 49.07751
56.05097 | 58.97832 | -0.00269413 | 62.67035 | 62.72297 | 62.51044 | 50.04208 | 62.61289 | 60.8295 | 0.2176762 |  | Die 15 | Die 16 | Die 17 | Die 18 | Die 19 | Die 20 | Die 21 | Die 22 | Die 23 | Die 24
Die 15 | Die 16 | Die 17 | Die 18 | Die 19 | Die 20 | Die 21 | Die 22 | Die 23 | Die 24
59.97968 | 63.68044 | 63.2021 | 24.0972 | 61.63969 | 61.75916 | 61.81626 | 61.87613 | 59.72199 | 0.0995636
61.14757 | 62.4728 | 61.94775 | 51.19803 | 60.44011 | 60.6498 | 61.49237 | 21.27647 | 63.28421 | 56.77283 |  | Die 25 | Die 26 | Die 27 | Die 28 | Die 29 | Die 30 | Die 31 | Die 32 | Die 33 | Die 34
Die 25 | Die 26 | Die 27 | Die 28 | Die 29 | Die 30 | Die 31 | Die 32 | Die 33 | Die 34
56.7033 | 62.02931 | 58.96671 | 60.29458 | 59.77094 | 60.42578125 | 60.99911 | 62.69152 | 64.06546 | 60.26759
57.9592 | 59.34978 | 61.35743 | 24.21641 | 47.52848 | 14.70098 | 43.5844 | 61.88688 | 0.08032322 | 58.00667 |  | Die 35 | Die 36 | Die 37 | Die 38 | Die 39 | Die 40 | Die 41 | Die 42 | Die 43 | Die 44
Die 35 | Die 36 | Die 37 | Die 38 | Die 39 | Die 40 | Die 41 | Die 42 | Die 43 | Die 44
29.93011 | 60.85298 | 61.49874 | 60.16345 | 47.32852 | 59.3992 | 59.60636 | 60.62789 | 61.42228 | 57.74515
61.4095 | 62.62167 | 61.33666 | 42.15846 | 41.11691 | 24.138 | 59.19075 | 60.54261 | 61.38716 | 57.97031 |  | Die 45 | Die 46 | Die 47 | Die 48 | Die 49 | Die 50 | Die 51 | Die 52 | Die 53 | Die 54
Die 45 | Die 46 | Die 47 | Die 48 | Die 49 | Die 50 | Die 51 | Die 52 | Die 53 | Die 54
58.09743 | 61.64527 | 60.81376 | 59.73964 | 58.47049 | 0.05147457 | 59.62024 | 60.79912 | 28.99463 | 40.02433
55.82025 | 60.77633 | 61.19468 | 60.07717 | 55.41577 | 37.21917 | 19.77723 | 1.80583 | 62.00368 | 59.95956 |  | Die 55 | Die 56 | Die 57 | Die 58 | Die 59 | Die 60 | Die 61 | Die 62 | Die 63 | Die 64
Die 55 | Die 56 | Die 57 | Die 58 | Die 59 | Die 60 | Die 61 | Die 62 | Die 63 | Die 64
59.24456 | 61.54363 | 9.113359 | 27.36614 | 57.09379 | 59.58233 | 38.25238 | 61.48908 | 61.12237 | 56.28994
58.91731 | 60.36129 | 3.737307 | 60.55188 | 41.48579 | 49.67194 | 60.90882 | 61.06794 | 58.3267 | 55.05264 |  | Die 65 | Die 66 | Die 67 | Die 68 | Die 69 | Die 70 | Die 71 | Die 72 | Die 73 | Die 74
Die 65 | Die 66 | Die 67 | Die 68 | Die 69 | Die 70 | Die 71 | Die 72 | Die 73 | Die 74
55.80585 | 59.4728 | 61.56873703 | 60.82206 | 59.91621 | 5.616069 | 60.4754 | 6.403518 | 42.39206 | 57.55255
| 55.9932 | 59.07814 | 60.50265 | 48.11921 | 53.35355 | 48.91918 | 59.727 | 57.62212 |  |  |  | Die 75 | Die 76 | Die 77 | Die 78 | Die 79 | Die 80 | Die 81 | Die 82
| Die 75 | Die 76 | Die 77 | Die 78 | Die 79 | Die 80 | Die 81 | Die 82
| 54.31643 | 45.07804 | 61.03737 | 14.42447 | 61.19871 | 61.29813 | 60.45294 | 56.39813
|  | 57.85153 | 56.60901 | 54.14465 | 31.40276 | 42.00823 | 39.25421 | [5 empty] | Die 83 | Die 84 | Die 85 | Die 86 | Die 87 | Die 88
|  | Die 83 | Die 84 | Die 85 | Die 86 | Die 87 | Die 88
|  | 57.20832 | 57.93869 | 59.19945 | 45.88704 | 19.57443 | 50.51227
Flat
Flat
Data Deviation
Front |  |  |  |  | Front Side Testing
Back |  |  |  |  | Back Side Testing
Total
Average E1E2 good devices |  |  | V@1A
Average E2E1 good devices |  |  | V@1A
Yield at | 45 | V | Top Threshold | 90 | V
Lot | Wafer | Die | Front | Back | FrontBV | BackBV | Front Yield | BackYield | TotalYield | E1E2 | E2E1
| 1 | 1 | 6
|  | 2 | 6
|  | 3 | 6
Search: | 30 | 4 | 6
|  | 5 | 6
|  | 6 | 6
Min F |  | 7 | 9
Max F |  | 8
Min B |  | 9
Max B |  | 10
11
12
13
14
|  | 15 | 12
16
17
18
19
20
21
22
23
24
|  | 25 | 15
26
27
28
29
30
31
32
33
34
|  | 35 | 18
36
37
38
39
40
41
42
43
44
|  | 45 | 21
46
47
48
49
50
51
52
53
54
|  | 55 | 24
56
57
58
59
60
61
62
63
64
|  | 65 | 27
66
67
68
69
70
71
72
73
74
|  | 75 | 30
76
77
78
79
80
81
82
|  | 83 | 33
84
85
86
87
88

## E1E2-E2E1
ideal *3
ideal *2
ideal +10%
E1E2
|  | Die 1 | Die 2 | Die 3 | Die 4 | Die 5 | Die 6
E2E1
| Die 7 | Die 8 | Die 9 | Die 10 | Die 11 | Die 12 | Die 13 | Die 14
Die 15 | Die 16 | Die 17 | Die 18 | Die 19 | Die 20 | Die 21 | Die 22 | Die 23 | Die 24
Die 25 | Die 26 | Die 27 | Die 28 | Die 29 | Die 30 | Die 31 | Die 32 | Die 33 | Die 34
Die 35 | Die 36 | Die 37 | Die 38 | Die 39 | Die 40 | Die 41 | Die 42 | Die 43 | Die 44
Die 45 | Die 46 | Die 47 | Die 48 | Die 49 | Die 50 | Die 51 | Die 52 | Die 53 | Die 54
Die 55 | Die 56 | Die 57 | Die 58 | Die 59 | Die 60 | Die 61 | Die 62 | Die 63 | Die 64
Die 65 | Die 66 | Die 67 | Die 68 | Die 69 | Die 70 | Die 71 | Die 72 | Die 73 | Die 74
| Die 75 | Die 76 | Die 77 | Die 78 | Die 79 | Die 80 | Die 81 | Die 82
|  | Die 83 | Die 84 | Die 85 | Die 86 | Die 87 | Die 88
Flat
High Value
Low Value
Avg E1E2
Avg E2E1
E1E2 Dev
E2E1 Dev

## txtformat
Part Number=IPAD01210AST
Wafer Size=150 mm
XDIES=11.286 mm
YDIES=11.276 mm