## Wafer
BiTRAN Wafer Yield Map
| Lot | 93361 | Wafer # | 01 |  | Fab
| Test condition |  | reverse BV at 1mA for surface diode Unit (V)
| Test Date | 2024-03-20 | Test Engineer |  | Joe & Yifan
|  | 24.5559 | 47.67422 | 48.60403 | 49.73428 | 51.80891 | 54.49529 | [5 empty] | Die 1 | Die 2 | Die 3 | Die 4 | Die 5 | Die 6
|  | Die 24 | Die 34 | Die 44 | Die 54 | Die 64 | Die 74
|  | 0.1860619 | 50.53077 | 52.07038 | 54.39105 | 53.3786 | 51.50488
| 48.38478 | 47.49017 | 48.79205 | 50.83292 | 52.77541 | 55.69956 | 58.20131 | 55.99077 |  |  |  | Die 7 | Die 8 | Die 9 | Die 10 | Die 11 | Die 12 | Die 13 | Die 14
| Die 14 | Die 23 | Die 33 | Die 43 | Die 53 | Die 63 | Die 73 | Die 82
| 50.74906 | 53.26059 | 14.03697 | 57.40755 | 59.02252 | 58.49876 | 56.12099 | 52.00085
1.191258 | 47.93839 | 2.811384 | 51.5445 | 55.32627 | 57.36647 | 4.958892 | 57.30212 | 59.16054 | 50.25573 |  | Die 15 | Die 16 | Die 17 | Die 18 | Die 19 | Die 20 | Die 21 | Die 22 | Die 23 | Die 24
Die 6 | Die 13 | Die 22 | Die 32 | Die 42 | Die 52 | Die 62 | Die 72 | Die 81 | Die 88
0.0418663 | 55.32119 | 56.9936 | 58.38475 | 46.57013 | 58.88992 | 58.6395 | 58.20951 | 55.8768 | 52.15649
48.87602 | 49.73481 | 52.54913 | 0.003004074 | 57.51667 | 37.3472 | 44.31667 | 58.08172 | 26.23644 | 56.78179 | Flat | Die 25 | Die 26 | Die 27 | Die 28 | Die 29 | Die 30 | Die 31 | Die 32 | Die 33 | Die 34
Die 5 | Die 12 | Die 21 | Die 31 | Die 41 | Die 51 | Die 61 | Die 71 | Die 80 | Die 87
52.75323 | 58.44755 | -0.02510548 | 58.2782 | 57.81822 | 57.51526 | 50.00124 | 57.81386 | 47.68333 | 54.24976
49.69173 | 51.80294 | 55.40111 | 58.68964 | 14.45968 | 47.14644 | 43.75453 | 58.52242 | 59.0719 | 57.02841 |  | Die 35 | Die 36 | Die 37 | Die 38 | Die 39 | Die 40 | Die 41 | Die 42 | Die 43 | Die 44
Die 4 | Die 11 | Die 20 | Die 30 | Die 40 | Die 50 | Die 60 | Die 70 | Die 79 | Die 86
51.88816 | 55.61953 | 58.58915 | 11.41522 | 56.81334 | 52.45369 | 56.59654 | 58.1671 | 57.4363 | 55.04704
51.59052 | 55.81832 | 59.27298 | 7.592154 | 15.96673 | 56.30603 | 53.77309 | 48.19231 | 59.03199 | 56.34933 |  | Die 45 | Die 46 | Die 47 | Die 48 | Die 49 | Die 50 | Die 51 | Die 52 | Die 53 | Die 54
Die 3 | Die 10 | Die 19 | Die 29 | Die 39 | Die 49 | Die 59 | Die 69 | Die 78 | Die 85
41.70117 | -0.05550385 | 46.94631 | 57.78086 | 56.19852 | 55.90503 | 56.27525 | 26.46458 | 14.27643 | 54.13051
45.92226 | 59.79099 | 60.45158 | 59.83694 | 41.57729 | 55.50885 | 57.98733 | 58.04598 | 23.14367 | 31.79102 |  | Die 55 | Die 56 | Die 57 | Die 58 | Die 59 | Die 60 | Die 61 | Die 62 | Die 63 | Die 64
Die 2 | Die 9 | Die 18 | Die 28 | Die 38 | Die 48 | Die 58 | Die 68 | Die 77 | Die 84
23.29647 | 49.9634 | 52.68932 | -0.04291534 | 56.16777 | 13.92705 | 57.18336 | 58.15701 | 57.27861 | 55.32432
6.801438 | 55.34744 | 59.09653 | 12.25593 | 59.72657 | 59.3163 | 59.0821 | 58.39865 | 56.28412 | 51.82629 |  | Die 65 | Die 66 | Die 67 | Die 68 | Die 69 | Die 70 | Die 71 | Die 72 | Die 73 | Die 74
Die 1 | Die 8 | Die 17 | Die 27 | Die 37 | Die 47 | Die 57 | Die 67 | Die 76 | Die 83
46.94059 | 48.08977 | 20.4761 | 7.376432 | 55.19445 | 57.26082 | 57.24316 | 57.23393 | 56.99446 | 52.57607
| 37.21058 | 50.50099 | 55.30095 | 57.5335 | 59.07855 | 58.75463 | 56.38926 | 52.82245 |  |  |  | Die 75 | Die 76 | Die 77 | Die 78 | Die 79 | Die 80 | Die 81 | Die 82
| Die 7 | Die 16 | Die 26 | Die 36 | Die 46 | Die 56 | Die 66 | Die 75
| 46.91808 | 48.17286 | 49.1765 | 51.84424 | 53.24082 | 55.84645 | 57.36995 | 54.5465
|  | 49.27843 | 50.77102 | 52.33355 | -0.04703999 | 53.5748 | 51.49338 | [5 empty] | Die 83 | Die 84 | Die 85 | Die 86 | Die 87 | Die 88
|  | Die 15 | Die 25 | Die 35 | Die 45 | Die 55 | Die 65
|  | 46.29533 | 9.924865 | 48.62714 | 50.33688 | 51.01208 | 51.51188
Flat
Data Deviation
Front |  |  |  |  | Front Side Testing
Back |  |  |  |  | Back Side Testing
Total
Yield at | 45 | V
Lot | Wafer | Die | Front | Back | FrontBV | BackBV | Front Yield | BackYield | TotalYield
| 1 | 1
2
3
Search: | 30 | 4
5
6
Min F |  | 7
Max F |  | 8
Min B |  | 9
Max B |  | 10
11
Avg F |  | 12
Avg B |  | 13
14
15
16
17
18
19
20
21
22
23
24
25
26
27
28
29
30
31
32
33
34
35
36
37
38
39
40
41
42
43
44
45
46
47
48
49
50
51
52
53
54
55
56
57
58
59
60
61
62
63
64
65
66
67
68
69
70
71
72
73
74
75
76
77
78
79
80
81
82
83
84
85
86
87
88