## Wafer
BiTRAN Wafer Yield Map
| Lot | 93361 | Wafer # | 01 |  | Fab
| Test condition |  | reverse BV at 1mA for surface diode Unit (V)
| Test Date | 2024-03-20 | Test Engineer |  | Joe & Yifan
|  | 36.71894 | 47.36128 | 47.85431 | 48.82689 | 49.94483 | 52.97995 | [6 empty] | Die 1 | Die 2 | Die 3 | Die 4 | Die 5 | Die 6
|  | Die 24 | Die 34 | Die 44 | Die 54 | Die 64 | Die 74
|  | 0.1605988 | 49.91741 | 51.73199 | 10.2931 | 52.36916 | 49.86555
| 47.99321 | 47.04144 | 48.29748 | 50.08693 | 52.14384 | 55.58221 | 57.91245 | 56.48058 |  |  |  |  | Die 7 | Die 8 | Die 9 | Die 10 | Die 11 | Die 12 | Die 13 | Die 14
| Die 14 | Die 23 | Die 33 | Die 43 | Die 53 | Die 63 | Die 73 | Die 82
| 50.69706 | 53.54002 | 0.7815361 | 56.40876 | 57.98412 | 56.81217 | 54.39391 | 51.45578
1.083541 | 47.71879 | 2.471209 | 50.80471 | 54.60751 | 56.60658 | 10.8799 | 57.56478 | 59.11496 | 55.29146 |  |  | Die 15 | Die 16 | Die 17 | Die 18 | Die 19 | Die 20 | Die 21 | Die 22 | Die 23 | Die 24
Die 6 | Die 13 | Die 22 | Die 32 | Die 42 | Die 52 | Die 62 | Die 72 | Die 81 | Die 88
0.06747246 | 46.92738 | 27.93913 | 7.930303 | 58.05859375 | 57.5989 | 57.39698 | 58.02734 | 54.8882 | 50.80109
49.07501 | 49.4297 | 51.77083 | 4.113746 | 57.54001 | 37.87625 | 58.21471 | 58.29773 | 8.844924 | 47.63007 | Flat |  | Die 25 | Die 26 | Die 27 | Die 28 | Die 29 | Die 30 | Die 31 | Die 32 | Die 33 | Die 34
Die 5 | Die 12 | Die 21 | Die 31 | Die 41 | Die 51 | Die 61 | Die 71 | Die 80 | Die 87
53.13122 | 58.2958 | 59.74579 | 57.77256 | 56.08041 | 55.70221 | -0.04737377 | 57.22411 | 55.68149 | 52.98147
50.37227 | 48.59095 | 54.85759 | 58.39558 | 47.33725 | 54.89318 | 53.05839 | 45.83004 | 56.23634 | 36.50985 |  |  | Die 35 | Die 36 | Die 37 | Die 38 | Die 39 | Die 40 | Die 41 | Die 42 | Die 43 | Die 44
Die 4 | Die 11 | Die 20 | Die 30 | Die 40 | Die 50 | Die 60 | Die 70 | Die 79 | Die 86
51.90437 | -0.05180836 | 57.84781 | 35.73528 | 55.23138 | 40.75978 | 56.05669 | 57.4444 | 56.60174 | 55.24228
51.18 | 19.41216 | 59.26812 | 12.09984 | 56.80849 | 56.32618 | 45.88299 | 58.1316 | 59.09114 | 57.3539 |  |  | Die 45 | Die 46 | Die 47 | Die 48 | Die 49 | Die 50 | Die 51 | Die 52 | Die 53 | Die 54
Die 3 | Die 10 | Die 19 | Die 29 | Die 39 | Die 49 | Die 59 | Die 69 | Die 78 | Die 85
41.17105 | 51.63464 | 43.49499 | 56.58934021 | 46.07008 | 55.05862 | 56.12674 | 15.16304 | 33.76551 | 55.1451
54.66132 | 60.06889 | 60.52239 | -0.04014969 | 59.18906 | 42.15298 | 53.96655 | 58.68144 | 58.1185112 | 49.15905 |  |  | Die 55 | Die 56 | Die 57 | Die 58 | Die 59 | Die 60 | Die 61 | Die 62 | Die 63 | Die 64
Die 2 | Die 9 | Die 18 | Die 28 | Die 38 | Die 48 | Die 58 | Die 68 | Die 77 | Die 84
47.89245224 | 49.31633 | 33.73239 | 8.838701 | 55.25477 | 55.88686 | 56.9665 | 29.56648 | 36.41415 | 54.14758
2.642465 | 56.19705 | 59.18274 | 9.442234 | 33.16579 | 59.49018 | 59.64499 | 37.72118 | 56.35435 | 50.90134 |  |  | Die 65 | Die 66 | Die 67 | Die 68 | Die 69 | Die 70 | Die 71 | Die 72 | Die 73 | Die 74
Die 1 | Die 8 | Die 17 | Die 27 | Die 37 | Die 47 | Die 57 | Die 67 | Die 76 | Die 83
46.37093 | 46.97378 | 48.42525 | 50.77744 | 55.30953 | 56.49178 | 56.48487 | 56.6731 | 34.87053 | 35.58595
| 52.02966 | 52.85113 | 55.61852 | 57.76372 | 59.45468 | 59.12137 | 56.44534 | 52.89342 |  |  |  |  | Die 75 | Die 76 | Die 77 | Die 78 | Die 79 | Die 80 | Die 81 | Die 82
| Die 7 | Die 16 | Die 26 | Die 36 | Die 46 | Die 56 | Die 66 | Die 75
| 45.18619 | 46.72646 | 48.35537 | 50.8647 | 52.44801 | 55.4784 | 55.37951 | 52.40617
|  | 50.28 | 50.80905 | 52.03474 | 54.44832 | 53.71215 | 52.47567 | [6 empty] | Die 83 | Die 84 | Die 85 | Die 86 | Die 87 | Die 88
|  | Die 15 | Die 25 | Die 35 | Die 45 | Die 55 | Die 65
|  | 45.47779 | 46.7855 | 48.12083 | 43.85488 | 50.46933 | 50.5084
Flat
Yield (> 45V): |  | Data Deviation
Front | 81,82% | 15.8 |  |  | Front Side Testing
Back | 76,14% | 15.8 |  |  | Back Side Testing | [10 empty] | Bidirectional device >45V both sides | 55
Total | 62,5% | [14 empty] | Single Directional Device >22,5V one side | 31
Yield at | 45 | V
Lot | Wafer | Die | Front | Back | FrontBV | BackBV | Front Yield | BackYield | TotalYield
93361 | 1 | 1 |  |  | 2.642465 | 46.37093 | 0 | 1 | 0 |  | UD
|  | 2 |  |  | 54.66132 | 47.89245224 | 1 | 1 | 1 |  | BD
|  | 3 |  |  | 51.18 | 41.17105 | 1 | 0 | 0 |  | UD
Search: | 30 | 4 |  |  | 50.37227 | 51.90437 | 1 | 1 | 1 |  | BD
|  | 5 |  |  | 49.07501 | 53.13122 | 1 | 1 | 1 |  | BD
|  | 6 |  |  | 1.083541 | 0.06747246 | 0 | 0 | 0
Min F | -0.04014969 | 7 |  |  | 52.02966 | 45.18619 | 1 | 1 | 1 |  | BD
Max F | 60.52239 | 8 |  |  | 56.19705 | 46.97378 | 1 | 1 | 1 |  | BD
Min B | -0.05180836 | 9 |  |  | 60.06889 | 49.31633 | 1 | 1 | 1 |  | BD
Max B | 59.74579 | 10 |  |  | 19.41216 | 51.63464 | 0 | 1 | 0 |  | UD
|  | 11 |  |  | 48.59095 | -0.05180836 | 1 | 0 | 0 |  | UD
Avg F | 47.51087 | 12 |  |  | 49.4297 | 58.2958 | 1 | 1 | 1 |  | BD
Avg B | 46.04143 | 13 |  |  | 47.71879 | 46.92738 | 1 | 1 | 1 |  | BD
|  | 14 |  |  | 47.99321 | 50.69706 | 1 | 1 | 1 |  | BD
|  | 15 |  |  | 50.28 | 45.47779 | 1 | 1 | 1 |  | BD
|  | 16 |  |  | 52.85113 | 46.72646 | 1 | 1 | 1 |  | BD
|  | 17 |  |  | 59.18274 | 48.42525 | 1 | 1 | 1 |  | BD
|  | 18 |  |  | 60.52239 | 33.73239 | 1 | 0 | 0 |  | UD
|  | 19 |  |  | 59.26812 | 43.49499 | 1 | 0 | 0 |  | UD
|  | 20 |  |  | 54.85759 | 57.84781 | 1 | 1 | 1 |  | BD
|  | 21 |  |  | 51.77083 | 59.74579 | 1 | 1 | 1 |  | BD
|  | 22 |  |  | 2.471209 | 27.93913 | 0 | 0 | 0 |  | UD
|  | 23 |  |  | 47.04144 | 53.54002 | 1 | 1 | 1 |  | BD
|  | 24 |  |  | 36.71894 | 0.1605988 | 0 | 0 | 0 |  | UD
|  | 25 |  |  | 50.80905 | 46.7855 | 1 | 1 | 1 |  | BD
|  | 26 |  |  | 55.61852 | 48.35537 | 1 | 1 | 1 |  | BD
|  | 27 |  |  | 9.442234 | 50.77744 | 0 | 1 | 0 |  | UD
|  | 28 |  |  | -0.04014969 | 8.838701 | 0 | 0 | 0
|  | 29 |  |  | 12.09984 | 56.58934021 | 0 | 1 | 0 |  | UD
|  | 30 |  |  | 58.39558 | 35.73528 | 1 | 0 | 0 |  | UD
|  | 31 |  |  | 4.113746 | 57.77256 | 0 | 1 | 0 |  | UD
|  | 32 |  |  | 50.80471 | 7.930303 | 1 | 0 | 0 |  | UD
|  | 33 |  |  | 48.29748 | 0.7815361 | 1 | 0 | 0 |  | UD
|  | 34 |  |  | 47.36128 | 49.91741 | 1 | 1 | 1 |  | BD
|  | 35 |  |  | 52.03474 | 48.12083 | 1 | 1 | 1 |  | BD
|  | 36 |  |  | 57.76372 | 50.8647 | 1 | 1 | 1 |  | BD
|  | 37 |  |  | 33.16579 | 55.30953 | 0 | 1 | 0 |  | UD
|  | 38 |  |  | 59.18906 | 55.25477 | 1 | 1 | 1 |  | BD
|  | 39 |  |  | 56.80849 | 46.07008 | 1 | 1 | 1 |  | BD
|  | 40 |  |  | 47.33725 | 55.23138 | 1 | 1 | 1 |  | BD
|  | 41 |  |  | 57.54001 | 56.08041 | 1 | 1 | 1 |  | BD
|  | 42 |  |  | 54.60751 | 58.05859375 | 1 | 1 | 1 |  | BD
|  | 43 |  |  | 50.08693 | 56.40876 | 1 | 1 | 1 |  | BD
|  | 44 |  |  | 47.85431 | 51.73199 | 1 | 1 | 1 |  | BD
|  | 45 |  |  | 54.44832 | 43.85488 | 1 | 0 | 0 |  | UD
|  | 46 |  |  | 59.45468 | 52.44801 | 1 | 1 | 1 |  | BD
|  | 47 |  |  | 59.49018 | 56.49178 | 1 | 1 | 1 |  | BD
|  | 48 |  |  | 42.15298 | 55.88686 | 0 | 1 | 0 |  | UD
|  | 49 |  |  | 56.32618 | 55.05862 | 1 | 1 | 1 |  | BD
|  | 50 |  |  | 54.89318 | 40.75978 | 1 | 0 | 0 |  | UD
|  | 51 |  |  | 37.87625 | 55.70221 | 0 | 1 | 0 |  | UD
|  | 52 |  |  | 56.60658 | 57.5989 | 1 | 1 | 1 |  | BD
|  | 53 |  |  | 52.14384 | 57.98412 | 1 | 1 | 1 |  | BD
|  | 54 |  |  | 48.82689 | 10.2931 | 1 | 0 | 0 |  | UD
|  | 55 |  |  | 53.71215 | 50.46933 | 1 | 1 | 1 |  | BD
|  | 56 |  |  | 59.12137 | 55.4784 | 1 | 1 | 1 |  | BD
|  | 57 |  |  | 59.64499 | 56.48487 | 1 | 1 | 1 |  | BD
|  | 58 |  |  | 53.96655 | 56.9665 | 1 | 1 | 1 |  | BD
|  | 59 |  |  | 45.88299 | 56.12674 | 1 | 1 | 1 |  | BD
|  | 60 |  |  | 53.05839 | 56.05669 | 1 | 1 | 1 |  | BD
|  | 61 |  |  | 58.21471 | -0.04737377 | 1 | 0 | 0 |  | UD
|  | 62 |  |  | 10.8799 | 57.39698 | 0 | 1 | 0 |  | UD
|  | 63 |  |  | 55.58221 | 56.81217 | 1 | 1 | 1 |  | BD
|  | 64 |  |  | 49.94483 | 52.36916 | 1 | 1 | 1 |  | BD
|  | 65 |  |  | 52.47567 | 50.5084 | 1 | 1 | 1 |  | BD
|  | 66 |  |  | 56.44534 | 55.37951 | 1 | 1 | 1 |  | BD
|  | 67 |  |  | 37.72118 | 56.6731 | 0 | 1 | 0 |  | UD
|  | 68 |  |  | 58.68144 | 29.56648 | 1 | 0 | 0 |  | UD
|  | 69 |  |  | 58.1316 | 15.16304 | 1 | 0 | 0 |  | UD
|  | 70 |  |  | 45.83004 | 57.4444 | 1 | 1 | 1 |  | BD
|  | 71 |  |  | 58.29773 | 57.22411 | 1 | 1 | 1 |  | BD
|  | 72 |  |  | 57.56478 | 58.02734 | 1 | 1 | 1 |  | BD
|  | 73 |  |  | 57.91245 | 54.39391 | 1 | 1 | 1 |  | BD
|  | 74 |  |  | 52.97995 | 49.86555 | 1 | 1 | 1 |  | BD
|  | 75 |  |  | 52.89342 | 52.40617 | 1 | 1 | 1 |  | BD
|  | 76 |  |  | 56.35435 | 34.87053 | 1 | 0 | 0 |  | UD
|  | 77 |  |  | 58.1185112 | 36.41415 | 1 | 0 | 0 |  | UD
|  | 78 |  |  | 59.09114 | 33.76551 | 1 | 0 | 0 |  | UD
|  | 79 |  |  | 56.23634 | 56.60174 | 1 | 1 | 1 |  | BD
|  | 80 |  |  | 8.844924 | 55.68149 | 0 | 1 | 0 |  | UD
|  | 81 |  |  | 59.11496 | 54.8882 | 1 | 1 | 1 |  | BD
|  | 82 |  |  | 56.48058 | 51.45578 | 1 | 1 | 1 |  | BD
|  | 83 |  |  | 50.90134 | 35.58595 | 1 | 0 | 0 |  | UD
|  | 84 |  |  | 49.15905 | 54.14758 | 1 | 1 | 1 |  | BD
|  | 85 |  |  | 57.3539 | 55.1451 | 1 | 1 | 1 |  | BD
|  | 86 |  |  | 36.50985 | 55.24228 | 0 | 1 | 0 |  | UD
|  | 87 |  |  | 47.63007 | 52.98147 | 1 | 1 | 1 |  | BD
|  | 88 |  |  | 55.29146 | 50.80109 | 1 | 1 | 1 |  | BD
[7 empty] | 81.81818 | 76.13636 | 62.5