## Wafer
BiTRAN Wafer Yield Map
| Lot | 93361 | Wafer # | 01 |  | Fab
| Test condition |  | reverse BV at 1mA for surface diode Unit (V)
| Test Date | 2024-03-20 | Test Engineer |  | Joe & Yifan
|  | 17.5518 | 47.31107 | 48.0026 | 49.1123 | 51.47853 | 53.51813 | [5 empty] | Die 1 | Die 2 | Die 3 | Die 4 | Die 5 | Die 6
|  | Die 24 | Die 34 | Die 44 | Die 54 | Die 64 | Die 74
|  | 0.1774311 | 51.55802 | 52.96409 | 7.583833 | 53.43444 | 51.12777
| 47.83671 | 47.95261 | 48.53246 | 49.7678 | 51.5944 | 55.52747 | 57.91431 | 56.42288 |  |  |  | Die 7 | Die 8 | Die 9 | Die 10 | Die 11 | Die 12 | Die 13 | Die 14
| Die 14 | Die 23 | Die 33 | Die 43 | Die 53 | Die 63 | Die 73 | Die 82
| 35.14977 | 36.66778 | 0.04982948 | -0.04191399 | 59.07469 | 57.93965 | 55.32608 | 52.51736
0.9377003 | 47.73443 | 49.07737 | 51.2367 | 54.27861 | 55.508 | 13.66832 | 13.12873 | 58.19824 | 55.33686 |  | Die 15 | Die 16 | Die 17 | Die 18 | Die 19 | Die 20 | Die 21 | Die 22 | Die 23 | Die 24
Die 6 | Die 13 | Die 22 | Die 32 | Die 42 | Die 52 | Die 62 | Die 72 | Die 81 | Die 88
0.08356571 | 56.1461 | 58.50921 | 59.04365 | 58.16505 | 57.97329 | 58.17802 | 57.61883 | 56.33564 | 52.36282
49.24002 | 49.87204 | 51.9201 | 55.05927 | 56.17309 | 54.77681 | 40.7198 | 57.4202 | 57.42712 | 52.06995 | Flat | Die 25 | Die 26 | Die 27 | Die 28 | Die 29 | Die 30 | Die 31 | Die 32 | Die 33 | Die 34
Die 5 | Die 12 | Die 21 | Die 31 | Die 41 | Die 51 | Die 61 | Die 71 | Die 80 | Die 87
50.82991 | 58.89881 | 60.52079 | 58.06096 | 57.19769 | 56.11806 | 40.98256 | 58.34119 | 1.736403 | 55.21438
50.02215 | 37.05201 | 54.90871 | 53.84739 | 14.7974 | 51.12638 | 38.33413 | 56.9339 | 32.26271 | 31.37267 |  | Die 35 | Die 36 | Die 37 | Die 38 | Die 39 | Die 40 | Die 41 | Die 42 | Die 43 | Die 44
Die 4 | Die 11 | Die 20 | Die 30 | Die 40 | Die 50 | Die 60 | Die 70 | Die 79 | Die 86
52.0345 | 55.22652 | 57.9345 | 57.08582 | 55.5294 | 55.26001 | -0.05249977 | 58.10404 | 59.43682 | 57.13382
42.73243 | 53.26443 | 50.67396 | 7.513356 | 43.52966 | 55.45549 | 44.41486 | 56.80458 | 57.81841 | 56.22413 |  | Die 45 | Die 46 | Die 47 | Die 48 | Die 49 | Die 50 | Die 51 | Die 52 | Die 53 | Die 54
Die 3 | Die 10 | Die 19 | Die 29 | Die 39 | Die 49 | Die 59 | Die 69 | Die 78 | Die 85
49.17071 | 51.57251 | 54.26262 | 56.43139 | 8.407354 | 55.56161 | 34.81665 | 48.75903 | 50.67966 | 56.96797
54.45764 | 60.05411 | 59.37009 | 58.79376 | 57.69951 | 56.26736 | 45.46556 | 57.46791 | 57.27308 | 54.03907 |  | Die 55 | Die 56 | Die 57 | Die 58 | Die 59 | Die 60 | Die 61 | Die 62 | Die 63 | Die 64
Die 2 | Die 9 | Die 18 | Die 28 | Die 38 | Die 48 | Die 58 | Die 68 | Die 77 | Die 84
47.57393 | 23.12343 | 40.65955 | 12.11236 | 56.26369 | 28.36018 | 57.02038 | 27.69852 | -0.03216267 | 47.73445
8.713293 | 55.6787 | 58.43966 | 8.947134 | 58.98428 | 58.426 | 58.29361 | 58.19681 | 55.46353 | 52.49789 |  | Die 65 | Die 66 | Die 67 | Die 68 | Die 69 | Die 70 | Die 71 | Die 72 | Die 73 | Die 74
Die 1 | Die 8 | Die 17 | Die 27 | Die 37 | Die 47 | Die 57 | Die 67 | Die 76 | Die 83
45.73391 | 46.93241 | 47.34275 | 50.21677 | 54.14059 | 56.03704 | 58.15747 | 48.8754 | 57.84788 | 51.10435
| 52.62771 | 52.49782 | 54.85838 | 57.20308 | 58.38926 | 57.6133 | 55.39482 | 52.72734 |  |  |  | Die 75 | Die 76 | Die 77 | Die 78 | Die 79 | Die 80 | Die 81 | Die 82
| Die 7 | Die 16 | Die 26 | Die 36 | Die 46 | Die 56 | Die 66 | Die 75
| 44.92908 | 46.29049 | 47.97306 | 49.96769 | 51.39603 | 54.5517 | 56.66428 | 53.89435
|  | 41.43526 | 50.41926 | 51.56488 | 53.03323 | 52.40033 | 51.53661 | [5 empty] | Die 83 | Die 84 | Die 85 | Die 86 | Die 87 | Die 88
|  | Die 15 | Die 25 | Die 35 | Die 45 | Die 55 | Die 65
|  | 44.73269 | 46.33956 | 47.64025 | 48.70813 | 50.65388 | 50.86189
Flat
Data Deviation
Front |  |  |  |  | Front Side Testing
Back |  |  |  |  | Back Side Testing
Total
Yield at | 45 | V
Lot | Wafer | Die | Front | Back | FrontBV | BackBV | Front Yield | BackYield | TotalYield
| 1 | 1
2
3
Search: | 30 | 4
5
6
Min F |  | 7
Max F |  | 8
Min B |  | 9
Max B |  | 10
11
Avg F |  | 12
Avg B |  | 13
14
15
16
17
18
19
20
21
22
23
24
25
26
27
28
29
30
31
32
33
34
35
36
37
38
39
40
41
42
43
44
45
46
47
48
49
50
51
52
53
54
55
56
57
58
59
60
61
62
63
64
65
66
67
68
69
70
71
72
73
74
75
76
77
78
79
80
81
82
83
84
85
86
87
88