## Wafer
BiTRAN Wafer Yield Map
| Lot | 93361 | Wafer # | 01 |  | Fab
| Test condition |  | reverse BV at 1mA for surface diode Unit (V)
| Test Date | 2024-03-20 | Test Engineer |  | Joe & Yifan
|  | 47.81105 | 48.06612 | 49.06449 | 50.06406 | 52.63481 | 53.86787 | [5 empty] | Die 1 | Die 2 | Die 3 | Die 4 | Die 5 | Die 6
|  | Die 24 | Die 34 | Die 44 | Die 54 | Die 64 | Die 74
|  | 0.3376961 | 50.53635 | 51.92716 | 54.60684 | 53.66905 | 51.9758
| 48.61824 | 48.34221 | 49.43185 | 51.336 | 53.18742 | 56.63145 | 58.1229 | 56.50837 |  |  |  | Die 7 | Die 8 | Die 9 | Die 10 | Die 11 | Die 12 | Die 13 | Die 14
| Die 14 | Die 23 | Die 33 | Die 43 | Die 53 | Die 63 | Die 73 | Die 82
| 51.40865 | 30.45688 | 1.254153 | 56.46417 | 57.59308 | 58.63605 | 56.07846 | 52.45605
3.945208 | 23.74635 | 49.44985 | 52.01838 | 55.44682 | 57.17478 | 20.00618 | 25.85044 | 58.29885 | 55.44841 |  | Die 15 | Die 16 | Die 17 | Die 18 | Die 19 | Die 20 | Die 21 | Die 22 | Die 23 | Die 24
Die 6 | Die 13 | Die 22 | Die 32 | Die 42 | Die 52 | Die 62 | Die 72 | Die 81 | Die 88
2.134347 | 55.97332 | 0.4554749 | 12.04019 | 58.35352 | 58.35659 | 1.594281 | 57.89881 | 55.54876 | 51.53227
49.75422 | 49.95868 | 51.6592 | 55.46441 | 56.45409 | 34.50651 | 51.05262 | 51.8307 | 57.84717 | 56.45351 | Flat | Die 25 | Die 26 | Die 27 | Die 28 | Die 29 | Die 30 | Die 31 | Die 32 | Die 33 | Die 34
Die 5 | Die 12 | Die 21 | Die 31 | Die 41 | Die 51 | Die 61 | Die 71 | Die 80 | Die 87
53.86295 | 59.11655 | 59.179 | 57.90856 | 57.1527 | 0.06444454 | 48.16864 | 57.08494 | 57.63173 | 53.82731
50.5739 | 50.83928 | 54.91214 | 54.31697 | 12.56049 | 55.63192 | 45.40775 | 57.52704 | 20.77367 | 49.21851 |  | Die 35 | Die 36 | Die 37 | Die 38 | Die 39 | Die 40 | Die 41 | Die 42 | Die 43 | Die 44
Die 4 | Die 11 | Die 20 | Die 30 | Die 40 | Die 50 | Die 60 | Die 70 | Die 79 | Die 86
52.64614 | 55.74546 | 58.77399 | 58.2114 | 56.29411 | 56.00724 | 55.80528 | 57.21874 | 57.53267 | 55.63168
46.98158 | 53.54824 | 58.09917 | 58.44102 | 55.8562 | 55.57349 | 56.79946 | 57.52356 | 58.03967 | 56.50618 |  | Die 45 | Die 46 | Die 47 | Die 48 | Die 49 | Die 50 | Die 51 | Die 52 | Die 53 | Die 54
Die 3 | Die 10 | Die 19 | Die 29 | Die 39 | Die 49 | Die 59 | Die 69 | Die 78 | Die 85
38.20233 | 52.38502 | 55.40247 | 57.2216 | 17.65542 | 55.65584 | -0.05927086 | 7.526565 | 57.54125 | 55.98083
46.1875 | 34.86223 | 52.60284 | 59.04939 | 57.66809 | 58.30088 | 57.3914 | 57.32884 | 56.97655 | 54.51155 |  | Die 55 | Die 56 | Die 57 | Die 58 | Die 59 | Die 60 | Die 61 | Die 62 | Die 63 | Die 64
Die 2 | Die 9 | Die 18 | Die 28 | Die 38 | Die 48 | Die 58 | Die 68 | Die 77 | Die 84
40.08267 | 49.94759 | 51.4349 | 10.5633 | 55.72045 | 55.97947 | 57.26175 | 56.70409 | 5.707788 | 40.9734
2.809215 | 56.34799 | 27.12171 | 10.33709 | 55.06127 | 59.12735 | 58.08933 | 50.83525 | 0.04286766 | 49.4374 |  | Die 65 | Die 66 | Die 67 | Die 68 | Die 69 | Die 70 | Die 71 | Die 72 | Die 73 | Die 74
Die 1 | Die 8 | Die 17 | Die 27 | Die 37 | Die 47 | Die 57 | Die 67 | Die 76 | Die 83
47.31567 | 48.28625 | 50.02115 | 52.29094 | 44.39724 | 56.6263 | 57.62129 | 57.41129 | 42.70275 | 44.4263
| 47.84079 | 53.64497 | 54.45421 | -0.04439354 | 58.46562 | 57.9772 | 55.69496 | 52.99068 |  |  |  | Die 75 | Die 76 | Die 77 | Die 78 | Die 79 | Die 80 | Die 81 | Die 82
| Die 7 | Die 16 | Die 26 | Die 36 | Die 46 | Die 56 | Die 66 | Die 75
| 47.54605 | 48.91622 | 49.30443573 | 51.10464 | 52.58453 | 55.64432 | 24.99149 | 53.6058
|  | 40.5803 | 50.66492 | 51.77894 | 53.6721 | 52.59094 | 51.86548 | [5 empty] | Die 83 | Die 84 | Die 85 | Die 86 | Die 87 | Die 88
|  | Die 15 | Die 25 | Die 35 | Die 45 | Die 55 | Die 65
|  | 46.69838 | 40.11621 | 44.38939 | 50.01769 | 50.70398 | 49.71051
Flat
Data Deviation
Front |  |  |  |  | Front Side Testing
Back |  |  |  |  | Back Side Testing
Total
Yield at | 45 | V
Lot | Wafer | Die | Front | Back | FrontBV | BackBV | Front Yield | BackYield | TotalYield
| 1 | 1
2
3
Search: | 30 | 4
5
6
Min F |  | 7
Max F |  | 8
Min B |  | 9
Max B |  | 10
11
Avg F |  | 12
Avg B |  | 13
14
15
16
17
18
19
20
21
22
23
24
25
26
27
28
29
30
31
32
33
34
35
36
37
38
39
40
41
42
43
44
45
46
47
48
49
50
51
52
53
54
55
56
57
58
59
60
61
62
63
64
65
66
67
68
69
70
71
72
73
74
75
76
77
78
79
80
81
82
83
84
85
86
87
88