## Wafer
BiTRAN Wafer Yield Map
| Lot | 93361 | Wafer # | 01 |  | Fab
| Test condition |  | reverse BV at 1mA for surface diode Unit (V)
| Test Date | 2024-03-20 | Test Engineer |  | Joe & Yifan
|  | 2.524352 | 49.49396 | 49.97449 | 51.10059 | 53.28016 | 43.56217 | [6 empty] | Die 1 | Die 2 | Die 3 | Die 4 | Die 5 | Die 6
|  | Die 24 | Die 34 | Die 44 | Die 54 | Die 64 | Die 74
|  | 0.06306512 | 52.66451 | 0.006720944 | 56.92707 | 56.02478 | 31.62255
| 0.05102158 | 49.03779 | 50.16782 | 47.84748 | 53.44789 | 57.01794 | 59.38737 | 58.7893 |  |  |  |  | Die 7 | Die 8 | Die 9 | Die 10 | Die 11 | Die 12 | Die 13 | Die 14
| Die 14 | Die 23 | Die 33 | Die 43 | Die 53 | Die 63 | Die 73 | Die 82
| 53.28008 | 50.53616 | 58.12371 | 59.08892 | 60.54028 | 34.67339 | 1.283927 | 54.33988
0.2027988 | 48.7608 | 50.16401 | 52.23942 | 55.41918 | 56.63772 | 58.8882 | 42.3166 | 60.39882 | 57.85603 |  |  | Die 15 | Die 16 | Die 17 | Die 18 | Die 19 | Die 20 | Die 21 | Die 22 | Die 23 | Die 24
Die 6 | Die 13 | Die 22 | Die 32 | Die 42 | Die 52 | Die 62 | Die 72 | Die 81 | Die 88
0.03062577 | 58.79231 | 60.40118 | 60.82784 | 43.6737 | 60.50734 | 60.47681 | 60.23385 | 12.82626 | 54.32586
48.62361 | 49.78888 | 52.44975 | 0.06999969 | 57.29885 | 5.261874 | 57.42705 | 57.08444 | 59.23557 | 58.23245 | Flat |  | Die 25 | Die 26 | Die 27 | Die 28 | Die 29 | Die 30 | Die 31 | Die 32 | Die 33 | Die 34
Die 5 | Die 12 | Die 21 | Die 31 | Die 41 | Die 51 | Die 61 | Die 71 | Die 80 | Die 87
53.58995 | 0.1518531 | 61.37132 | 59.86263 | 54.90685 | 58.0925 | 1.471739 | 59.77946 | 59.56018 | 55.92357
50.14176 | 51.84055 | 54.76055 | 58.08082 | 11.73589 | 19.72284 | 53.66032 | 57.84492 | 59.04715 | 59.23557 |  |  | Die 35 | Die 36 | Die 37 | Die 38 | Die 39 | Die 40 | Die 41 | Die 42 | Die 43 | Die 44
Die 4 | Die 11 | Die 20 | Die 30 | Die 40 | Die 50 | Die 60 | Die 70 | Die 79 | Die 80
54.40782 | 57.08045 | 59.39505 | 59.11819 | 55.10526 | 58.26811 | 12.86553 | 59.36406 | 59.28456 | 59.56018
51.88453 | 13.28835 | 58.73875 | 9.665322 | 46.91081 | 57.5017 | 41.23497 | 57.38737 | 58.4882 | 48.29199 |  |  | Die 45 | Die 46 | Die 47 | Die 48 | Die 49 | Die 50 | Die 51 | Die 52 | Die 53 | Die 54
Die 3 | Die 10 | Die 19 | Die 29 | Die 39 | Die 49 | Die 59 | Die 69 | Die 78 | Die 85
52.02253 | 53.60873 | 56.9909 | 58.60376 | 52.1207 | 57.81275 | 58.03274 | 24.24298 | 52.70629 | 58.64864
0.08380413 | 47.56401 | 59.1161 | 58.98757 | 58.07125 | 56.41367 | 49.39408 | 0.009608269 | 49.80509 | 55.56822 |  |  | Die 55 | Die 56 | Die 57 | Die 58 | Die 59 | Die 60 | Die 61 | Die 62 | Die 63 | Die 64
Die 2 | Die 9 | Die 18 | Die 28 | Die 38 | Die 48 | Die 58 | Die 68 | Die 77 | Die 84
49.93859 | 51.7173 | 52.42035 | 10.08051 | 54.3131 | 38.81985 | 0.02038098 | 59.6731 | 32.79463 | 45.04304
15.30261 | 54.69356 | 57.77008 | 9.443521 | 0.030303 | 53.3525 | 57.11532 | 57.17432 | 56.51827 | 42.91086 |  |  | Die 65 | Die 66 | Die 67 | Die 68 | Die 69 | Die 70 | Die 71 | Die 72 | Die 73 | Die 74
Die 1 | Die 8 | Die 17 | Die 27 | Die 37 | Die 47 | Die 57 | Die 67 | Die 76 | Die 83
39.50722 | 49.85912 | 15.23036 | 0.2150301 | 1.925864 | 58.04592 | 58.63157 | 43.5549 | 54.6438 | 29.59806
| 50.09904 | 51.42491 | 54.58977 | 56.19159 | 57.95031 | 32.00455 | 56.59869 | 52.86331 |  |  |  |  | Die 75 | Die 76 | Die 77 | Die 78 | Die 79 | Die 80 | Die 81 | Die 82
| Die 7 | Die 16 | Die 26 | Die 36 | Die 46 | Die 56 | Die 66 | Die 75
| 47.39742 | 42.50176 | 50.93742 | 40.38757 | 55.30377 | 57.92373 | 59.306 | 55.63751
|  | 47.68612 | 49.94473 | 51.546 | 0.05099773 | 51.96342 | 51.68874 | [6 empty] | Die 83 | Die 84 | Die 85 | Die 86 | Die 87 | Die 88
|  | Die 15 | Die 25 | Die 35 | Die 45 | Die 55 | Die 65
|  | 46.68595 | 48.54654 | 50.30819 | 51.60376 | 52.88048172 | 51.43301
Flat
Yield (> 30V): |  | Data Deviation
Front | 82.96% | 18.8 |  |  | Front Side Testing
Back | 82.96% | 19.1 |  |  | Back Side Testing | [10 empty] | Bidirectional device >30V both sides | 62
Total | 70.46% | [14 empty] | Single Directional Device >15V one side | 22
Yield at | 30 | V
Lot | Wafer | Die | Front | Back | FrontBV | BackBV | Front Yield | BackYield | TotalYield
93361 | 1 | 1 |  |  | 15.30261 | 39.50722 | 0 | 1 | 0 |  | UD
|  | 2 |  |  | 0.08380413 | 49.93859 | 0 | 1 | 0 |  | UD
|  | 3 |  |  | 51.88453 | 52.02253 | 1 | 1 | 1 |  | BD
Search: | 30 | 4 |  |  | 50.14176 | 54.40782 | 1 | 1 | 1 |  | BD
|  | 5 |  |  | 48.62361 | 53.58995 | 1 | 1 | 1 |  | BD
|  | 6 |  |  | 0.2027988 | 0.03062577 | 0 | 0 | 0
Min F | 0.009608269 | 7 |  |  | 50.09904 | 47.39742 | 1 | 1 | 1 |  | BD
Max F | 60.39882 | 8 |  |  | 54.69356 | 49.85912 | 1 | 1 | 1 |  | BD
Min B | 0.006720944 | 9 |  |  | 47.56401 | 51.7173 | 1 | 1 | 1 |  | BD
Max B | 61.37132 | 10 |  |  | 13.28835 | 53.60873 | 0 | 1 | 0 |  | UD
|  | 11 |  |  | 51.84055 | 57.08045 | 1 | 1 | 1 |  | BD
Avg F | 45.19804 | 12 |  |  | 49.78888 | 0.1518531 | 1 | 0 | 0 |  | UD
Avg B | 45.70575 | 13 |  |  | 48.7608 | 58.79231 | 1 | 1 | 1 |  | BD
|  | 14 |  |  | 0.05102158 | 53.28008 | 0 | 1 | 0 |  | UD
|  | 15 |  |  | 47.68612 | 46.68595 | 1 | 1 | 1 |  | BD
|  | 16 |  |  | 51.42491 | 42.50176 | 1 | 1 | 1 |  | BD
|  | 17 |  |  | 57.77008 | 15.23036 | 1 | 0 | 0 |  | UD
|  | 18 |  |  | 59.1161 | 52.42035 | 1 | 1 | 1 |  | BD
|  | 19 |  |  | 58.73875 | 56.9909 | 1 | 1 | 1 |  | BD
|  | 20 |  |  | 54.76055 | 59.39505 | 1 | 1 | 1 |  | BD
|  | 21 |  |  | 52.44975 | 61.37132 | 1 | 1 | 1 |  | BD
|  | 22 |  |  | 50.16401 | 60.40118 | 1 | 1 | 1 |  | BD
|  | 23 |  |  | 49.03779 | 50.53616 | 1 | 1 | 1 |  | BD
|  | 24 |  |  | 2.524352 | 0.06306512 | 0 | 0 | 0
|  | 25 |  |  | 49.94473 | 48.54654 | 1 | 1 | 1 |  | BD
|  | 26 |  |  | 54.58977 | 50.93742 | 1 | 1 | 1 |  | BD
|  | 27 |  |  | 9.443521 | 0.2150301 | 0 | 0 | 0
|  | 28 |  |  | 58.98757 | 10.08051 | 1 | 0 | 0 |  | UD
|  | 29 |  |  | 9.665322 | 58.60376 | 0 | 1 | 0 |  | UD
|  | 30 |  |  | 58.08082 | 59.11819 | 1 | 1 | 1 |  | BD
|  | 31 |  |  | 0.06999969 | 59.86263 | 0 | 1 | 0 |  | UD
|  | 32 |  |  | 52.23942 | 60.82784 | 1 | 1 | 1 |  | BD
|  | 33 |  |  | 50.16782 | 58.12371 | 1 | 1 | 1 |  | BD
|  | 34 |  |  | 49.49396 | 52.66451 | 1 | 1 | 1 |  | BD
|  | 35 |  |  | 51.546 | 50.30819 | 1 | 1 | 1 |  | BD
|  | 36 |  |  | 56.19159 | 40.38757 | 1 | 1 | 1 |  | BD
|  | 37 |  |  | 0.030303 | 1.925864 | 0 | 0 | 0
|  | 38 |  |  | 58.07125 | 54.3131 | 1 | 1 | 1 |  | BD
|  | 39 |  |  | 46.91081 | 52.1207 | 1 | 1 | 1 |  | BD
|  | 40 |  |  | 11.73589 | 55.10526 | 0 | 1 | 0 |  | UD
|  | 41 |  |  | 57.29885 | 54.90685 | 1 | 1 | 1 |  | BD
|  | 42 |  |  | 55.41918 | 43.6737 | 1 | 1 | 1 |  | BD
|  | 43 |  |  | 47.84748 | 59.08892 | 1 | 1 | 1 |  | BD
|  | 44 |  |  | 49.97449 | 0.006720944 | 1 | 0 | 0 |  | UD
|  | 45 |  |  | 0.05099773 | 51.60376 | 0 | 1 | 0 |  | UD
|  | 46 |  |  | 57.95031 | 55.30377 | 1 | 1 | 1 |  | BD
|  | 47 |  |  | 53.3525 | 58.04592 | 1 | 1 | 1 |  | BD
|  | 48 |  |  | 56.41367 | 38.81985 | 1 | 1 | 1 |  | BD
|  | 49 |  |  | 57.5017 | 57.81275 | 1 | 1 | 1 |  | BD
|  | 50 |  |  | 19.72284 | 58.26811 | 0 | 1 | 0 |  | UD
|  | 51 |  |  | 5.261874 | 58.0925 | 0 | 1 | 0 |  | UD
|  | 52 |  |  | 56.63772 | 60.50734 | 1 | 1 | 1 |  | BD
|  | 53 |  |  | 53.44789 | 60.54028 | 1 | 1 | 1 |  | BD
|  | 54 |  |  | 51.10059 | 56.92707 | 1 | 1 | 1 |  | BD
|  | 55 |  |  | 51.96342 | 52.88048172 | 1 | 1 | 1 |  | BD
|  | 56 |  |  | 32.00455 | 57.92373 | 1 | 1 | 1 |  | BD
|  | 57 |  |  | 57.11532 | 58.63157 | 1 | 1 | 1 |  | BD
|  | 58 |  |  | 49.39408 | 0.02038098 | 1 | 0 | 0 |  | UD
|  | 59 |  |  | 41.23497 | 58.03274 | 1 | 1 | 1 |  | BD
|  | 60 |  |  | 53.66032 | 12.86553 | 1 | 0 | 0 |  | UD
|  | 61 |  |  | 57.42705 | 1.471739 | 1 | 0 | 0 |  | UD
|  | 62 |  |  | 58.8882 | 60.47681 | 1 | 1 | 1 |  | BD
|  | 63 |  |  | 57.01794 | 34.67339 | 1 | 1 | 1 |  | BD
|  | 64 |  |  | 53.28016 | 56.02478 | 1 | 1 | 1 |  | BD
|  | 65 |  |  | 51.68874 | 51.43301 | 1 | 1 | 1 |  | BD
|  | 66 |  |  | 56.59869 | 59.306 | 1 | 1 | 1 |  | BD
|  | 67 |  |  | 57.17432 | 43.5549 | 1 | 1 | 1 |  | BD
|  | 68 |  |  | 0.009608269 | 59.6731 | 0 | 1 | 0 |  | UD
|  | 69 |  |  | 57.38737 | 24.24298 | 1 | 0 | 0 |  | UD
|  | 70 |  |  | 57.84492 | 59.36406 | 1 | 1 | 1 |  | BD
|  | 71 |  |  | 57.08444 | 59.77946 | 1 | 1 | 1 |  | BD
|  | 72 |  |  | 42.3166 | 60.23385 | 1 | 1 | 1 |  | BD
|  | 73 |  |  | 59.38737 | 1.283927 | 1 | 0 | 0 |  | UD
|  | 74 |  |  | 43.56217 | 31.62255 | 1 | 1 | 1 |  | BD
|  | 75 |  |  | 52.86331 | 55.63751 | 1 | 1 | 1 |  | BD
|  | 76 |  |  | 56.51827 | 54.6438 | 1 | 1 | 1 |  | BD
|  | 77 |  |  | 49.80509 | 32.79463 | 1 | 1 | 1 |  | BD
|  | 78 |  |  | 58.4882 | 52.70629 | 1 | 1 | 1 |  | BD
|  | 79 |  |  | 59.04715 | 59.28456 | 1 | 1 | 1 |  | BD
|  | 80 |  |  | 59.23557 | 59.56018 | 1 | 1 | 1 |  | BD
|  | 81 |  |  | 60.39882 | 12.82626 | 1 | 0 | 0 |  | UD
|  | 82 |  |  | 58.7893 | 54.33988 | 1 | 1 | 1 |  | BD
|  | 83 |  |  | 42.91086 | 29.59806 | 1 | 0 | 0 |  | UD
|  | 84 |  |  | 55.56822 | 45.04304 | 1 | 1 | 1 |  | BD
|  | 85 |  |  | 48.29199 | 58.64864 | 1 | 1 | 1 |  | BD
|  | 86 |  |  | 59.23557 | 59.56018 | 1 | 1 | 1 |  | BD
|  | 87 |  |  | 58.23245 | 55.92357 | 1 | 1 | 1 |  | BD
|  | 88 |  |  | 57.85603 | 54.32586 | 1 | 1 | 1 |  | BD
[7 empty] | 82.95455 | 82.95455 | 70.45455