## W
Wafer Yield Map
| Lot | 93376 | Wafer # | 06 |  | Fab | AFSW
| Test condition |  | reverse BV at 1mA for surface diode Unit (V)
| Test Date | 2024-10-24 | Test Engineer
|  | 6.673574 | 58.77228 | 59.6977 | 49.41027 | 59.46205 | 1.609373 | [7 empty] | Die 1 | Die 2 | Die 3 | Die 4 | Die 5 | Die 6
|  | Die 1 | Die 2 | Die 3 | Die 4 | Die 5 | Die 6
|  | 53.21155 | 61.27777 | 63.0455 | 62.08131 | 59.54156 | 0.05028248
| 31.07011 | 61.3452 | 35.89504 | -0.04236698 | 63.56702 | 8.807302 | 52.52376 | 56.6963 | [5 empty] | Die 7 | Die 8 | Die 9 | Die 10 | Die 11 | Die 12 | Die 13 | Die 14
| Die 7 | Die 8 | Die 9 | Die 10 | Die 11 | Die 12 | Die 13 | Die 14
| 57.11658 | 61.02834 | 62.73029 | 62.50505 | 62.88509 | 64.57808 | 64.36846 | 49.07751
56.05097 | 58.97832 | -0.00269413 | 62.67035 | 62.72297 | 62.51044 | 50.04208 | 62.61289 | 60.8295 | 0.2176762 |  |  |  | Die 15 | Die 16 | Die 17 | Die 18 | Die 19 | Die 20 | Die 21 | Die 22 | Die 23 | Die 24
Die 15 | Die 16 | Die 17 | Die 18 | Die 19 | Die 20 | Die 21 | Die 22 | Die 23 | Die 24
59.97968 | 63.68044 | 63.2021 | 24.0972 | 61.63969 | 61.75916 | 61.81626 | 61.87613 | 59.72199 | 0.0995636
61.14757 | 62.4728 | 61.94775 | 51.19803 | 60.44011 | 60.6498 | 61.49237 | 21.27647 | 63.28421 | 56.77283 |  |  |  | Die 25 | Die 26 | Die 27 | Die 28 | Die 29 | Die 30 | Die 31 | Die 32 | Die 33 | Die 34
Die 25 | Die 26 | Die 27 | Die 28 | Die 29 | Die 30 | Die 31 | Die 32 | Die 33 | Die 34
56.7033 | 62.02931 | 58.96671 | 60.29458 | 59.77094 | 60.42578125 | 60.99911 | 62.69152 | 64.06546 | 60.26759
57.9592 | 59.34978 | 61.35743 | 24.21641 | 47.52848 | 14.70098 | 43.5844 | 61.88688 | 0.08032322 | 58.00667 |  |  |  | Die 35 | Die 36 | Die 37 | Die 38 | Die 39 | Die 40 | Die 41 | Die 42 | Die 43 | Die 44
Die 35 | Die 36 | Die 37 | Die 38 | Die 39 | Die 40 | Die 41 | Die 42 | Die 43 | Die 44
29.93011 | 60.85298 | 61.49874 | 60.16345 | 47.32852 | 59.3992 | 59.60636 | 60.62789 | 61.42228 | 57.74515
61.4095 | 62.62167 | 61.33666 | 42.15846 | 41.11691 | 24.138 | 59.19075 | 60.54261 | 61.38716 | 57.97031 |  |  |  | Die 45 | Die 46 | Die 47 | Die 48 | Die 49 | Die 50 | Die 51 | Die 52 | Die 53 | Die 54
Die 45 | Die 46 | Die 47 | Die 48 | Die 49 | Die 50 | Die 51 | Die 52 | Die 53 | Die 54
58.09743 | 61.64527 | 60.81376 | 59.73964 | 58.47049 | 0.05147457 | 59.62024 | 60.79912 | 28.99463 | 40.02433
55.82025 | 60.77633 | 61.19468 | 60.07717 | 55.41577 | 37.21917 | 19.77723 | 1.80583 | 62.00368 | 59.95956 |  |  |  | Die 55 | Die 56 | Die 57 | Die 58 | Die 59 | Die 60 | Die 61 | Die 62 | Die 63 | Die 64
Die 55 | Die 56 | Die 57 | Die 58 | Die 59 | Die 60 | Die 61 | Die 62 | Die 63 | Die 64
59.24456 | 61.54363 | 9.113359 | 27.36614 | 57.09379 | 59.58233 | 38.25238 | 61.48908 | 61.12237 | 56.28994
58.91731 | 60.36129 | 3.737307 | 60.55188 | 41.48579 | 49.67194 | 60.90882 | 61.06794 | 58.3267 | 55.05264 |  |  |  | Die 65 | Die 66 | Die 67 | Die 68 | Die 69 | Die 70 | Die 71 | Die 72 | Die 73 | Die 74
Die 65 | Die 66 | Die 67 | Die 68 | Die 69 | Die 70 | Die 71 | Die 72 | Die 73 | Die 74
55.80585 | 59.4728 | 61.56873703 | 60.82206 | 59.91621 | 5.616069 | 60.4754 | 6.403518 | 42.39206 | 57.55255
| 55.9932 | 59.07814 | 60.50265 | 48.11921 | 53.35355 | 48.91918 | 59.727 | 57.62212 | [5 empty] | Die 75 | Die 76 | Die 77 | Die 78 | Die 79 | Die 80 | Die 81 | Die 82
| Die 75 | Die 76 | Die 77 | Die 78 | Die 79 | Die 80 | Die 81 | Die 82
| 54.31643 | 45.07804 | 61.03737 | 14.42447 | 61.19871 | 61.29813 | 60.45294 | 56.39813
|  | 57.85153 | 56.60901 | 54.14465 | 31.40276 | 42.00823 | 39.25421 | [7 empty] | Die 83 | Die 84 | Die 85 | Die 86 | Die 87 | Die 88
|  | Die 83 | Die 84 | Die 85 | Die 86 | Die 87 | Die 88
|  | 57.20832 | 57.93869 | 59.19945 | 45.88704 | 19.57443 | 50.51227
Flat
Flat
Yield (> 45V): |  | Data Deviation
Front | 72.73% | 19.1 |  |  | Front Side Testing
Back | 82.96% | 16.8 |  |  | Back Side Testing | [11 empty] | Bidirectional device >45V both sides | 54
Total | 61.37% | [15 empty] | Single Directional Device >22V one side | 32
Average E1E2 good devices |  | 3.948238 | V@1A
Average E2E1 good devices |  | 4.2316 | V@1A
Yield at | 45 | V | Top Threshold | 90 | V
Lot | Wafer | Die | Front | Back | FrontBV | BackBV | Front Yield | BackYield | TotalYield | E1E2 | E2E1
93376 | 1 | 1 | 6 |  | 6.673574 | 53.21155 | 0 | 1 | 0 | aiura | 5.28481 | UD | [10 empty] | B
|  | 2 | 6 |  | 58.77228 | 61.27777 | 1 | 1 | 1 | 4.117956 | 4.290574 | BD | [10 empty] | A
|  | 3 | 6 |  | 59.6977 | 63.0455 | 1 | 1 | 1 | 3.983178 | 4.21958 | BD | [10 empty] | A
Search: | 30 | 4 | 6 |  | 49.41027 | 62.08131 | 1 | 1 | 1 | 3.930373 | 4.218678 | BD | [10 empty] | A
|  | 5 | 6 |  | 59.46205 | 59.54156 | 1 | 1 | 1 | 3.885949 | 4.293447 | BD | [10 empty] | A
|  | 6 | 6 |  | 1.609373 | 0.05028248 | 0 | 0 | 0 | 3.645802 | 4.139171 | [11 empty] | C
Min F | -0.04236698 | 7 | 9 |  | 31.07011 | 57.11658 | 0 | 1 | 0 | 3.904762 | 4.65003 | UD | [10 empty] | B
Max F | 63.56702 | 8 | 9 |  | 61.3452 | 61.02834 | 1 | 1 | 1 | 3.803306 | 4.468729496 | BD | [10 empty] | A
Min B | 0.05028248 | 9 | 9 |  | 35.89504 | 62.73029 | 0 | 1 | 0 | 3.817172 | 4.181998 | UD | [10 empty] | B
Max B | 64.57808 | 10 | 9 |  | -0.04236698 | 62.50505 | 0 | 1 | 0 | 2.089875 | 6.397192 | UD | [10 empty] | B
|  | 11 | 9 |  | 63.56702 | 62.88509 | 1 | 1 | 1 | 3.859947 | 4.120927 | BD | [10 empty] | A
|  | 12 | 9 |  | 8.807302 | 64.57808 | 0 | 1 | 0 | 3.898258 | 4.145179 | UD | [10 empty] | B
|  | 13 | 9 |  | 52.52376 | 64.36846 | 1 | 1 | 1 | 4.032035 | 4.219918 | BD | [10 empty] | A
|  | 14 | 9 |  | 56.6963 | 49.07751 | 1 | 1 | 1 | 4.271541 | 4.413073 | BD | [10 empty] | A
|  | 15 | 12 |  | 56.05097 | 59.97968 | 1 | 1 | 1 | 4.523277 | 4.714031 | BD | [10 empty] | A
|  | 16 | 12 |  | 58.97832 | 63.68044 | 1 | 1 | 1 | 4.11675 | 4.272859 | BD | [10 empty] | A
|  | 17 | 12 |  | -0.00269413 | 63.2021 | 0 | 1 | 0 | 3.74892 | 5.455887 | UD | [10 empty] | B
|  | 18 | 12 |  | 62.67035 | 24.0972 | 1 | 0 | 0 | 3.948197 | 4.239519 | UD | [10 empty] | B
|  | 19 | 12 |  | 62.72297 | 61.63969 | 1 | 1 | 1 | 3.916318 | 4.19663 | BD | [10 empty] | A
|  | 20 | 12 |  | 62.51044 | 61.75916 | 1 | 1 | 1 | 3.887618 | 4.233317 | BD | [10 empty] | A
|  | 21 | 12 |  | 50.04208 | 61.81626 | 1 | 1 | 1 | 3.876173 | 4.223919 | BD | [10 empty] | A
|  | 22 | 12 |  | 62.61289 | 61.87613 | 1 | 1 | 1 | 3.845899 | 4.190421 | BD | [10 empty] | A
|  | 23 | 12 |  | 60.8295 | 59.72199 | 1 | 1 | 1 | 3.825738 | 4.230044 | BD | [10 empty] | A
|  | 24 | 12 |  | 0.2176762 | 0.0995636 | 0 | 0 | 0 | 3.603482 | 4.487336 | [11 empty] | C
|  | 25 | 15 |  | 61.14757 | 56.7033 | 1 | 1 | 1 | 3.820724 | 4.400129 | BD | [10 empty] | A
|  | 26 | 15 |  | 62.4728 | 62.02931 | 1 | 1 | 1 | 3.834414 | 4.150009 | BD | [10 empty] | A
|  | 27 | 15 |  | 61.94775 | 58.96671 | 1 | 1 | 1 | 3.836813 | 4.193456 | BD | [10 empty] | A
|  | 28 | 15 |  | 51.19803 | 60.29458 | 1 | 1 | 1 | 3.898971 | 4.253907 | BD | [10 empty] | A
|  | 29 | 15 |  | 60.44011 | 59.77094 | 1 | 1 | 1 | 3.929646 | 4.241929 | BD | [10 empty] | A
|  | 30 | 15 |  | 60.6498 | 60.42578125 | 1 | 1 | 1 | 3.973331 | 4.249728 | BD | [10 empty] | A
|  | 31 | 15 |  | 61.49237 | 60.99911 | 1 | 1 | 1 | 4.030347 | 4.304798 | BD | [10 empty] | A
|  | 32 | 15 |  | 21.27647 | 62.69152 | 0 | 1 | 0 | 4.006798 | 4.31005 | UD | [10 empty] | B
|  | 33 | 15 |  | 63.28421 | 64.06546 | 1 | 1 | 1 | 3.992774 | 4.266007 | BD | [10 empty] | A
|  | 34 | 15 |  | 56.77283 | 60.26759 | 1 | 1 | 1 | 4.484382 | 4.401903 | BD | [10 empty] | A
|  | 35 | 18 |  | 57.9592 | 29.93011 | 1 | 0 | 0 | 4.233034 | 4.32189 | UD | [10 empty] | B
|  | 36 | 18 |  | 59.34978 | 60.85298 | 1 | 1 | 1 | 4.090714 | 4.254272 | BD | [10 empty] | A
|  | 37 | 18 |  | 61.35743 | 61.49874 | 1 | 1 | 1 | 4.042227 | 4.313579 | BD | [10 empty] | A
|  | 38 | 18 |  | 24.21641 | 60.16345 | 0 | 1 | 0 | 4.041946 | 4.296713 | UD | [10 empty] | B
|  | 39 | 18 |  | 47.52848 | 47.32852 | 1 | 1 | 1 | 4.019325 | 4.261277 | BD | [10 empty] | A
|  | 40 | 18 |  | 14.70098 | 59.3992 | 0 | 1 | 0 | 3.933024 | 4.245307 | UD | [10 empty] | B
|  | 41 | 18 |  | 43.5844 | 59.60636 | 0 | 1 | 0 | 3.877311 | 4.239385 | UD | [10 empty] | B
|  | 42 | 18 |  | 61.88688 | 60.62789 | 1 | 1 | 1 | 3.814931 | 4.205499 | BD | [10 empty] | A
|  | 43 | 18 |  | 0.08032322 | 61.42228 | 0 | 1 | 0 | 3.757756 | 4.171333 | UD | [10 empty] | B
|  | 44 | 18 |  | 58.00667 | 57.74515 | 1 | 1 | 1 | 3.929756 | 4.562857 | BD | [10 empty] | A
|  | 45 | 21 |  | 61.4095 | 58.09743 | 1 | 1 | 1 | 3.950434 | 4.304671 | BD | [10 empty] | A
|  | 46 | 21 |  | 62.62167 | 61.64527 | 1 | 1 | 1 | 3.783514 | 4.186344 | BD | [10 empty] | A
|  | 47 | 21 |  | 61.33666 | 60.81376 | 1 | 1 | 1 | 3.783183 | 4.209118 | BD | [10 empty] | A
|  | 48 | 21 |  | 42.15846 | 59.73964 | 0 | 1 | 0 | 3.870795 | 4.253519 | UD | [10 empty] | B
|  | 49 | 21 |  | 41.11691 | 58.47049 | 0 | 1 | 0 | 3.915803 | 4.245684 | UD | [10 empty] | B
|  | 50 | 21 |  | 24.138 | 0.05147457 | 0 | 0 | 0 | 4.737592 | 3.51366 | UD | [10 empty] | B
|  | 51 | 21 |  | 59.19075 | 59.62024 | 1 | 1 | 1 | 4.070601 | 4.29544 | BD | [10 empty] | A
|  | 52 | 21 |  | 60.54261 | 60.79912 | 1 | 1 | 1 | 4.069674 | 4.283698 | BD | [10 empty] | A
|  | 53 | 21 |  | 61.38716 | 28.99463 | 1 | 0 | 0 | 4.077451 | 4.225056 | UD | [10 empty] | B
|  | 54 | 21 |  | 57.97031 | 40.02433 | 1 | 0 | 0 | 4.237165 | 4.300289 | UD | [10 empty] | B
|  | 55 | 24 |  | 55.82025 | 59.24456 | 1 | 1 | 1 | 4.355574 | 4.356596 | BD | [10 empty] | A
|  | 56 | 24 |  | 60.77633 | 61.54363 | 1 | 1 | 1 | 4.016511 | 4.225373 | BD | [10 empty] | A
|  | 57 | 24 |  | 61.19468 | 9.113359 | 1 | 0 | 0 | 4.01865 | 4.309371 | UD | [10 empty] | B
|  | 58 | 24 |  | 60.07717 | 27.36614 | 1 | 0 | 0 | 4.049551 | 4.288733 | UD | [10 empty] | B
|  | 59 | 24 |  | 55.41577 | 57.09379 | 1 | 1 | 1 | 3.975363 | 4.270415 | BD | [10 empty] | A
|  | 60 | 24 |  | 37.21917 | 59.58233 | 0 | 1 | 0 | 3.89015 | 4.264913 | UD | [10 empty] | B
|  | 61 | 24 |  | 19.77723 | 38.25238 | 0 | 0 | 0 | 3.825133 | 4.195104 | UD | [10 empty] | B
|  | 62 | 24 |  | 1.80583 | 61.48908 | 0 | 1 | 0 | 3.494983 | 4.799814 | UD | [10 empty] | B
|  | 63 | 24 |  | 62.00368 | 61.12237 | 1 | 1 | 1 | 3.702948 | 4.132557 | BD | [10 empty] | A
|  | 64 | 24 |  | 59.95956 | 56.28994 | 1 | 1 | 1 | 4.078264 | 4.366996 | BD | [10 empty] | A
|  | 65 | 27 |  | 58.91731 | 55.80585 | 1 | 1 | 1 | 3.835087 | 4.36676 | BD | [10 empty] | A
|  | 66 | 27 |  | 60.36129 | 59.4728 | 1 | 1 | 1 | 3.712676 | 4.076607 | BD | [10 empty] | A
|  | 67 | 27 |  | 3.737307 | 61.56873703 | 0 | 1 | 0 | 3.735478 | 4.403386 | UD | [10 empty] | B
|  | 68 | 27 |  | 60.55188 | 60.82206 | 1 | 1 | 1 | 3.736269 | 4.094517 | BD | [10 empty] | A
|  | 69 | 27 |  | 41.48579 | 59.91621 | 0 | 1 | 0 | 3.817174 | 4.133513 | UD | [10 empty] | B
|  | 70 | 27 |  | 49.67194 | 5.616069 | 1 | 0 | 0 | 3.936327 | 4.190071 | UD | [10 empty] | B
|  | 71 | 27 |  | 60.90882 | 60.4754 | 1 | 1 | 1 | 3.949943 | 4.194632 | BD | [10 empty] | A
|  | 72 | 27 |  | 61.06794 | 6.403518 | 1 | 0 | 0 | 4.002154 | 4.129579 | UD | [10 empty] | B
|  | 73 | 27 |  | 58.3267 | 42.39206 | 1 | 0 | 0 | 4.08335 | 4.149666 | UD | [10 empty] | B
|  | 74 | 27 |  | 55.05264 | 57.55255 | 1 | 1 | 1 | 4.417658 | 4.428067 | BD | [10 empty] | A
|  | 75 | 30 |  | 55.9932 | 54.31643 | 1 | 1 | 1 | 4.310269 | 4.237688 | BD | [10 empty] | A
|  | 76 | 30 |  | 59.07814 | 45.07804 | 1 | 1 | 1 | 3.906422 | 4.006872 | BD | [10 empty] | A
|  | 77 | 30 |  | 60.50265 | 61.03737 | 1 | 1 | 1 | 3.836768 | 3.968978 | BD | [10 empty] | A
|  | 78 | 30 |  | 48.11921 | 14.42447 | 1 | 0 | 0 | 3.784409 | 3.961306 | UD | [10 empty] | B
|  | 79 | 30 |  | 53.35355 | 61.19871 | 1 | 1 | 1 | 3.716381 | 3.932214 | BD | [10 empty] | A
|  | 80 | 30 |  | 48.91918 | 61.29813 | 1 | 1 | 1 | 3.632944 | 3.866048 | BD | [10 empty] | A
|  | 81 | 30 |  | 59.727 | 60.45294 | 1 | 1 | 1 | 3.678463 | 4.040358 | BD | [10 empty] | A
|  | 82 | 30 |  | 57.62212 | 56.39813 | 1 | 1 | 1 | 3.714352 | 4.262638 | BD | [10 empty] | A
|  | 83 | 33 |  | 57.85153 | 57.20832 | 1 | 1 | 1 | 3.967187 | 4.163294 | BD | [10 empty] | A
|  | 84 | 33 |  | 56.60901 | 57.93869 | 1 | 1 | 1 | 3.698597 | 4.055464 | BD | [10 empty] | A
|  | 85 | 33 |  | 54.14465 | 59.19945 | 1 | 1 | 1 | 3.731349 | 3.815577 | BD | [10 empty] | A
|  | 86 | 33 |  | 31.40276 | 45.88704 | 0 | 1 | 0 | 3.764393 | 3.782134 | UD | [10 empty] | B
|  | 87 | 33 |  | 42.00823 | 19.57443 | 0 | 0 | 0 | 3.89204 | 3.918455 | UD | [10 empty] | B
|  | 88 | 33 |  | 39.25421 | 50.51227 | 0 | 1 | 0 | 4.064696 | 4.021988 | UD | [10 empty] | B
[7 empty] | 72.72727 | 82.95455 | 61.36364

## E1E2-E2E1
5.28 | ideal *3
3.52 | ideal *2
1.76 | ideal +10%
| E1E2 | aiura | 4.117956 | 3.983178 | 3.930373 | 3.885949 | 3.645802
|  | Die 1 | Die 2 | Die 3 | Die 4 | Die 5 | Die 6
| E2E1 | 0 | 0 | 0 | 0 | 0 | 0
| 3.904762 | 3.803306 | 3.817172 | 2.089875 | 3.859947 | 3.898258 | 4.032035 | 4.271541
| Die 7 | Die 8 | Die 9 | Die 10 | Die 11 | Die 12 | Die 13 | Die 14
| 0 | 0 | 0 | 0 | 0 | 0 | 0 | 0
4.523277 | 4.11675 | 3.74892 | 3.948197 | 3.916318 | 3.887618 | 3.876173 | 3.845899 | 3.825738 | 3.603482
Die 15 | Die 16 | Die 17 | Die 18 | Die 19 | Die 20 | Die 21 | Die 22 | Die 23 | Die 24
0 | 0 | 0 | 0 | 0 | 0 | 0 | 0 | 0 | 0
3.820724 | 3.834414 | 3.836813 | 3.898971 | 3.929646 | 3.973331 | 4.030347 | 4.006798 | 3.992774 | 4.484382
Die 25 | Die 26 | Die 27 | Die 28 | Die 29 | Die 30 | Die 31 | Die 32 | Die 33 | Die 34
0 | 0 | 0 | 0 | 0 | 0 | 0 | 0 | 0 | 0
4.233034 | 4.090714 | 4.042227 | 4.041946 | 4.019325 | 3.933024 | 3.877311 | 3.814931 | 3.757756 | 3.929756
Die 35 | Die 36 | Die 37 | Die 38 | Die 39 | Die 40 | Die 41 | Die 42 | Die 43 | Die 44
0 | 0 | 0 | 0 | 0 | 0 | 0 | 0 | 0 | 0
3.950434 | 3.783514 | 3.783183 | 3.870795 | 3.915803 | 4.737592 | 4.070601 | 4.069674 | 4.077451 | 4.237165
Die 45 | Die 46 | Die 47 | Die 48 | Die 49 | Die 50 | Die 51 | Die 52 | Die 53 | Die 54
0 | 0 | 0 | 0 | 0 | 0 | 0 | 0 | 0 | 0
4.355574 | 4.016511 | 4.01865 | 4.049551 | 3.975363 | 3.89015 | 3.825133 | 3.494983 | 3.702948 | 4.078264
Die 55 | Die 56 | Die 57 | Die 58 | Die 59 | Die 60 | Die 61 | Die 62 | Die 63 | Die 64
0 | 0 | 0 | 0 | 0 | 0 | 0 | 0 | 0 | 0
3.835087 | 3.712676 | 3.735478 | 3.736269 | 3.817174 | 3.936327 | 3.949943 | 4.002154 | 4.08335 | 4.417658
Die 65 | Die 66 | Die 67 | Die 68 | Die 69 | Die 70 | Die 71 | Die 72 | Die 73 | Die 74
0 | 0 | 0 | 0 | 0 | 0 | 0 | 0 | 0 | 0
| 4.310269 | 3.906422 | 3.836768 | 3.784409 | 3.716381 | 3.632944 | 3.678463 | 3.714352
| Die 75 | Die 76 | Die 77 | Die 78 | Die 79 | Die 80 | Die 81 | Die 82
| 0 | 0 | 0 | 0 | 0 | 0 | 0 | 0
|  | 3.967187 | 3.698597 | 3.731349 | 3.764393 | 3.89204 | 4.064696
|  | Die 83 | Die 84 | Die 85 | Die 86 | Die 87 | Die 88
|  | 0 | 0 | 0 | 0 | 0 | 0
Flat
High Value | 4.737592
Low Value | 0
Avg E1E2 | 3.948238
Avg E2E1 | 4.2316
E1E2 Dev | 0.2868798
E2E1 Dev | 0
UD
BD
BD
BD
BD
UD
BD
UD
UD
BD
UD
BD
BD
BD
BD
UD
UD
BD
BD
BD
BD
BD
BD
BD
BD
BD
BD
BD
BD
UD
BD
BD
UD
BD
BD
UD
BD
UD
UD
BD
UD
BD
BD
BD
BD
UD
UD
UD
BD
BD
UD
UD
BD
BD
UD
UD
BD
UD
UD
UD
BD
BD
BD
BD
UD
BD
UD
UD
BD
UD
UD
BD
BD
BD
BD
UD
BD
BD
BD
BD
BD
BD
BD
UD
UD
UD
0

## txtformat (hidden)
WaferID=5L0F6E5-93376_06
Part Number=IPAD01210AST
Wafer Size=150 mm
XDIES=11.286 mm
YDIES=11.276 mm
BinA=54
..BAAAAC..
.BABBABAA.
AABBAAAAAC
AAAAAAABAA
BAABABBABA
AAABBBAABB
AABBABBBAA
AABABBABBA
.AAABAAAA.
..AAABBB..