## W
Wafer Yield Map
| Lot | 93376 | Wafer # | 07 |  | Fab | AFSW
| Test condition |  | reverse BV at 1mA for surface diode Unit (V)
| Test Date | 2024-09-11 | Test Engineer
|  | 0.8397579 | 69.67847 | 0.04589558 | 48.37673 | 3.690529 | 0.1598597 | [7 empty] | Die 1 | Die 2 | Die 3 | Die 4 | Die 5 | Die 6
|  | Die 1 | Die 2 | Die 3 | Die 4 | Die 5 | Die 6
|  | 69.33852 | 58.59194 | 71.16409 | 70.61596 | 68.02773 | 0.04239082
| 68.64526 | 72.43867 | 74.10679 | 74.73705 | 75.20972 | 74.44581604 | 70.64815 | 68.1195 | [5 empty] | Die 7 | Die 8 | Die 9 | Die 10 | Die 11 | Die 12 | Die 13 | Die 14
| Die 7 | Die 8 | Die 9 | Die 10 | Die 11 | Die 12 | Die 13 | Die 14
| 64.33036 | 69.18784 | 19.51912 | 70.04998 | 70.72637 | 72.30615 | -0.0357151 | 69.46812
31.89132 | 70.59763 | 74.19696 | 74.23492 | 70.83382 | 73.00379 | 72.47844 | 73.20132 | 71.10532 | 0.2228737 |  |  |  | Die 15 | Die 16 | Die 17 | Die 18 | Die 19 | Die 20 | Die 21 | Die 22 | Die 23 | Die 24
Die 15 | Die 16 | Die 17 | Die 18 | Die 19 | Die 20 | Die 21 | Die 22 | Die 23 | Die 24
39.01711 | 73.07014 | 23.44711 | 0.1123667 | 69.41647 | 69.00628 | 69.45274 | 55.21193 | 67.464 | 0.09388924
70.60725 | 72.57521 | 72.71082 | 71.30568 | 70.08315 | 21.91639 | 72.20461 | 5.779576 | 73.70364 | 68.4609375 |  |  |  | Die 25 | Die 26 | Die 27 | Die 28 | Die 29 | Die 30 | Die 31 | Die 32 | Die 33 | Die 34
Die 25 | Die 26 | Die 27 | Die 28 | Die 29 | Die 30 | Die 31 | Die 32 | Die 33 | Die 34
63.28502 | 69.82178 | 10.60193 | 67.92245 | 65.17062 | 68.07396698 | 69.59348 | 71.68724823 | 73.21889 | 63.11517
68.4202 | 72.43063 | 71.87495 | 43.89315 | 64.53183 | 68.39242 | 70.21644 | 71.60392 | 0.6066561 | 69.06168 |  |  |  | Die 35 | Die 36 | Die 37 | Die 38 | Die 39 | Die 40 | Die 41 | Die 42 | Die 43 | Die 44
Die 35 | Die 36 | Die 37 | Die 38 | Die 39 | Die 40 | Die 41 | Die 42 | Die 43 | Die 44
14.79671 | 72.05539 | 70.16423 | 68.3495 | 27.93543 | 24.84231 | 57.10306 | 67.75379 | 67.82608 | 64.55424
69.70048 | 72.32494 | 0.6444454 | 69.47939 | 68.09618 | 1.68314 | 70.52515 | 71.43204 | 0.105691 | 68.11333 |  |  |  | Die 45 | Die 46 | Die 47 | Die 48 | Die 49 | Die 50 | Die 51 | Die 52 | Die 53 | Die 54
Die 45 | Die 46 | Die 47 | Die 48 | Die 49 | Die 50 | Die 51 | Die 52 | Die 53 | Die 54
65.51408 | 68.95633 | 69.18642 | 68.31364 | 57.02477 | 66.92986 | 68.27533 | 2.050805 | 72.30036 | 33.62775
66.3655 | 70.81447 | 71.60926 | 70.733 | 69.60767 | 68.18457 | 22.34905 | 3.074622 | 71.03021 | 69.93606 |  |  |  | Die 55 | Die 56 | Die 57 | Die 58 | Die 59 | Die 60 | Die 61 | Die 62 | Die 63 | Die 64
Die 55 | Die 56 | Die 57 | Die 58 | Die 59 | Die 60 | Die 61 | Die 62 | Die 63 | Die 64
69.9557 | 71.56239 | 2.5805 | 24.05445 | 27.99668 | 67.75012 | 68.52298 | 69.44561 | 68.76659 | 63.43324
67.01295 | 69.92645 | 9.852028 | 69.50179 | 69.4309 | 70.32132 | 70.64223 | 50.44792 | 67.98117 | 64.72585 |  |  |  | Die 65 | Die 66 | Die 67 | Die 68 | Die 69 | Die 70 | Die 71 | Die 72 | Die 73 | Die 74
Die 65 | Die 66 | Die 67 | Die 68 | Die 69 | Die 70 | Die 71 | Die 72 | Die 73 | Die 74
63.38482 | 67.30168 | 69.66438 | 68.9229 | 68.92522 | 38.0928 | 70.35976 | 70.9465 | 53.66721 | 66.68079
| 65.03038 | 68.89229 | 0.4028082 | 70.62478 | 69.69592 | 70.07737 | 69.13312 | 67.19856 | [5 empty] | Die 75 | Die 76 | Die 77 | Die 78 | Die 79 | Die 80 | Die 81 | Die 82
| Die 75 | Die 76 | Die 77 | Die 78 | Die 79 | Die 80 | Die 81 | Die 82
| 66.63354 | 65.27641 | 0.1439333 | 24.04423 | 70.05968 | 68.96999 | 68.43014 | 65.00082
|  | 66.75205 | 59.31432 | 0.8471251 | 68.16707 | 0.05512238 | 0.1942873 | [7 empty] | Die 83 | Die 84 | Die 85 | Die 86 | Die 87 | Die 88
|  | Die 83 | Die 84 | Die 85 | Die 86 | Die 87 | Die 88
|  | 65.5479 | 34.10184 | 68.08018 | 68.93213 | 67.21318 | 65.39826
Flat
Flat
Yield (> 45V): |  | Data Deviation
Front | 77.28% | 27.2 |  |  | Front Side Testing
Back | 77.28% | 22.5 |  |  | Back Side Testing | [11 empty] | Bidirectional device >45V both sides | 52
Total | 59.1% | [15 empty] | Single Directional Device >22V one side | 33
Average E1E2 good devices |  | 3.229318 | V@1A
Average E2E1 good devices |  | 3.299976 | V@1A
Yield at | 45 | V | Top Threshold | 90 | V
Lot | Wafer | Die | Front | Back | FrontBV | BackBV | Front Yield | BackYield | TotalYield | E1E2 | E2E1
93376 | 1 | 1 | 6 |  | 0.8397579 | 69.33852 | 0 | 1 | 0 | 3.326142 | 3.654501 | UD | [10 empty] | B
|  | 2 | 6 |  | 69.67847 | 58.59194 | 1 | 1 | 1 | 3.276186 | 3.285692 | BD | [10 empty] | A
|  | 3 | 6 |  | 0.04589558 | 71.16409 | 0 | 1 | 0 | 2.670467 | 3.546689 | UD | [10 empty] | B
Search: | 30 | 4 | 6 |  | 48.37673 | 70.61596 | 1 | 1 | 1 | 3.213437 | 3.299186 | BD | [10 empty] | A
|  | 5 | 6 |  | 3.690529 | 68.02773 | 0 | 1 | 0 | 3.125558 | 3.339593 | UD | [10 empty] | B
|  | 6 | 6 |  | 0.1598597 | 0.04239082 | 0 | 0 | 0 | 3.115966 | 3.148742 | [11 empty] | C
Min F | 0.04589558 | 7 | 9 |  | 68.64526 | 64.33036 | 1 | 1 | 1 | 3.224864 | 3.399127 | BD | [10 empty] | A
Max F | 75.20972 | 8 | 9 |  | 72.43867 | 69.18784 | 1 | 1 | 1 | 3.178227 | 3.239298 | BD | [10 empty] | A
Min B | -0.0357151 | 9 | 9 |  | 74.10679 | 19.51912 | 1 | 0 | 0 | 3.19005 | 3.238149 | UD | [10 empty] | B
Max B | 73.21889 | 10 | 9 |  | 74.73705 | 70.04998 | 1 | 1 | 1 | 3.218172 | 3.249021 | BD | [10 empty] | A
|  | 11 | 9 |  | 75.20972 | 70.72637 | 1 | 1 | 1 | 3.236258 | 3.277037 | BD | [10 empty] | A
|  | 12 | 9 |  | 74.44581604 | 72.30615 | 1 | 1 | 1 | 3.225062 | 3.281705 | BD | [10 empty] | A
|  | 13 | 9 |  | 70.64815 | -0.0357151 | 1 | 0 | 0 | 3.422627 | 2.327561 | UD | [10 empty] | B
|  | 14 | 9 |  | 68.1195 | 69.46812 | 1 | 1 | 1 | 3.330138 | 3.298142 | BD | [10 empty] | A
|  | 15 | 12 |  | 31.89132 | 39.01711 | 0 | 0 | 0 | 3.517983 | 3.359265 | UD | [10 empty] | B
|  | 16 | 12 |  | 70.59763 | 73.07014 | 1 | 1 | 1 | 3.260183 | 3.280215 | BD | [10 empty] | A
|  | 17 | 12 |  | 74.19696 | 23.44711 | 1 | 0 | 0 | 3.273642 | 3.323133 | UD | [10 empty] | B
|  | 18 | 12 |  | 74.23492 | 0.1123667 | 1 | 0 | 0 | 3.464987 | 2.881188 | UD | [10 empty] | B
|  | 19 | 12 |  | 70.83382 | 69.41647 | 1 | 1 | 1 | 3.273642 | 3.325963 | BD | [10 empty] | A
|  | 20 | 12 |  | 73.00379 | 69.00628 | 1 | 1 | 1 | 3.256834 | 3.321726 | BD | [10 empty] | A
|  | 21 | 12 |  | 72.47844 | 69.45274 | 1 | 1 | 1 | 3.238637 | 3.32864 | BD | [10 empty] | A
|  | 22 | 12 |  | 73.20132 | 55.21193 | 1 | 1 | 1 | 3.206549 | 3.261361 | BD | [10 empty] | A
|  | 23 | 12 |  | 71.10532 | 67.464 | 1 | 1 | 1 | 3.193781 | 3.283722 | BD | [10 empty] | A
|  | 24 | 12 |  | 0.2228737 | 0.09388924 | 0 | 0 | 0 | 3.024893 | 3.273869 | [11 empty] | C
|  | 25 | 15 |  | 70.60725 | 63.28502 | 1 | 1 | 1 | 3.19994 | 3.359728 | BD | [10 empty] | A
|  | 26 | 15 |  | 72.57521 | 69.82178 | 1 | 1 | 1 | 3.20765 | 3.265333 | BD | [10 empty] | A
|  | 27 | 15 |  | 72.71082 | 10.60193 | 1 | 0 | 0 | 3.209136 | 3.291485 | UD | [10 empty] | B
|  | 28 | 15 |  | 71.30568 | 67.92245 | 1 | 1 | 1 | 3.241014 | 3.329766 | BD | [10 empty] | A
|  | 29 | 15 |  | 70.08315 | 65.17062 | 1 | 1 | 1 | 3.26854 | 3.331933 | BD | [10 empty] | A
|  | 30 | 15 |  | 21.91639 | 68.07396698 | 0 | 1 | 0 | 3.303554 | 3.343415 | UD | [10 empty] | B
|  | 31 | 15 |  | 72.20461 | 69.59348 | 1 | 1 | 1 | 3.314419 | 3.377702 | BD | [10 empty] | A
|  | 32 | 15 |  | 5.779576 | 71.68724823 | 0 | 1 | 0 | 3.287063 | 3.427203 | UD | [10 empty] | B
|  | 33 | 15 |  | 73.70364 | 73.21889 | 1 | 1 | 1 | 3.227496 | 3.29608 | BD | [10 empty] | A
|  | 34 | 15 |  | 68.4609375 | 63.11517 | 1 | 1 | 1 | 3.303115 | 3.297123909 | BD | [10 empty] | A
|  | 35 | 18 |  | 68.4202 | 14.79671 | 1 | 0 | 0 | 3.287027 | 3.258209 | UD | [10 empty] | B
|  | 36 | 18 |  | 72.43063 | 72.05539 | 1 | 1 | 1 | 3.278418 | 3.316646 | BD | [10 empty] | A
|  | 37 | 18 |  | 71.87495 | 70.16423 | 1 | 1 | 1 | 3.304994 | 3.377221 | BD | [10 empty] | A
|  | 38 | 18 |  | 43.89315 | 68.3495 | 0 | 1 | 0 | 3.33147 | 3.382914 | UD | [10 empty] | B
|  | 39 | 18 |  | 64.53183 | 27.93543 | 1 | 0 | 0 | 3.317497 | 3.37522 | UD | [10 empty] | B
|  | 40 | 18 |  | 68.39242 | 24.84231 | 1 | 0 | 0 | 3.271062 | 3.331008 | UD | [10 empty] | B
|  | 41 | 18 |  | 70.21644 | 57.10306 | 1 | 1 | 1 | 3.233914 | 3.319712 | BD | [10 empty] | A
|  | 42 | 18 |  | 71.60392 | 67.75379 | 1 | 1 | 1 | 3.198559 | 3.298175 | BD | [10 empty] | A
|  | 43 | 18 |  | 0.6066561 | 67.82608 | 0 | 1 | 0 | 2.925484 | 3.459496 | UD | [10 empty] | B
|  | 44 | 18 |  | 69.06168 | 64.55424 | 1 | 1 | 1 | 3.172204 | 3.333955 | BD | [10 empty] | A
|  | 45 | 21 |  | 69.70048 | 65.51408 | 1 | 1 | 1 | 3.175159 | 3.330793 | BD | [10 empty] | A
|  | 46 | 21 |  | 72.32494 | 68.95633 | 1 | 1 | 1 | 3.187771 | 3.268685 | BD | [10 empty] | A
|  | 47 | 21 |  | 0.6444454 | 69.18642 | 0 | 1 | 0 | 2.893233 | 3.446126 | UD | [10 empty] | B
|  | 48 | 21 |  | 69.47939 | 68.31364 | 1 | 1 | 1 | 3.217034 | 3.310721 | BD | [10 empty] | A
|  | 49 | 21 |  | 68.09618 | 57.02477 | 1 | 1 | 1 | 3.263433 | 3.316798 | BD | [10 empty] | A
|  | 50 | 21 |  | 1.68314 | 66.92986 | 0 | 1 | 0 | 3.155258 | 3.40379 | UD | [10 empty] | B
|  | 51 | 21 |  | 70.52515 | 68.27533 | 1 | 1 | 1 | 3.334568 | 3.386145 | BD | [10 empty] | A
|  | 52 | 21 |  | 71.43204 | 2.050805 | 1 | 0 | 0 | 3.462832 | 3.17266 | UD | [10 empty] | B
|  | 53 | 21 |  | 0.105691 | 72.30036 | 0 | 1 | 0 | 2.690682 | 3.536768 | UD | [10 empty] | B
|  | 54 | 21 |  | 68.11333 | 33.62775 | 1 | 0 | 0 | 3.311145 | 3.262415 | UD | [10 empty] | B
|  | 55 | 24 |  | 66.3655 | 69.9557 | 1 | 1 | 1 | 3.354852 | 3.286572 | BD | [10 empty] | A
|  | 56 | 24 |  | 70.81447 | 71.56239 | 1 | 1 | 1 | 3.235412 | 3.279572 | BD | [10 empty] | A
|  | 57 | 24 |  | 71.60926 | 2.5805 | 1 | 0 | 0 | 3.319178 | 3.262231 | UD | [10 empty] | B
|  | 58 | 24 |  | 70.733 | 24.05445 | 1 | 0 | 0 | 3.286228 | 3.369305 | UD | [10 empty] | B
|  | 59 | 24 |  | 69.60767 | 27.99668 | 1 | 0 | 0 | 3.299532 | 3.358576 | UD | [10 empty] | B
|  | 60 | 24 |  | 68.18457 | 67.75012 | 1 | 1 | 1 | 3.241103 | 3.306506 | BD | [10 empty] | A
|  | 61 | 24 |  | 22.34905 | 68.52298 | 0 | 1 | 0 | 3.191483 | 3.277955 | UD | [10 empty] | B
|  | 62 | 24 |  | 3.074622 | 69.44561 | 0 | 1 | 0 | 3.133175 | 3.324423 | UD | [10 empty] | B
|  | 63 | 24 |  | 71.03021 | 68.76659 | 1 | 1 | 1 | 3.110738 | 3.248181 | BD | [10 empty] | A
|  | 64 | 24 |  | 69.93606 | 63.43324 | 1 | 1 | 1 | 3.171465 | 3.372879 | BD | [10 empty] | A
|  | 65 | 27 |  | 67.01295 | 63.38482 | 1 | 1 | 1 | 3.267984 | 3.692577 | BD | [10 empty] | A
|  | 66 | 27 |  | 69.92645 | 67.30168 | 1 | 1 | 1 | 3.115242 | 3.211076 | BD | [10 empty] | A
|  | 67 | 27 |  | 9.852028 | 69.66438 | 0 | 1 | 0 | 3.124359 | 3.211446 | UD | [10 empty] | B
|  | 68 | 27 |  | 69.50179 | 68.9229 | 1 | 1 | 1 | 3.13765 | 3.226125 | BD | [10 empty] | A
|  | 69 | 27 |  | 69.4309 | 68.92522 | 1 | 1 | 1 | 3.188102 | 3.255255 | BD | [10 empty] | A
|  | 70 | 27 |  | 70.32132 | 38.0928 | 1 | 0 | 0 | 3.230858 | 3.319373 | UD | [10 empty] | B
|  | 71 | 27 |  | 70.64223 | 70.35976 | 1 | 1 | 1 | 3.232641 | 3.352904 | BD | [10 empty] | A
|  | 72 | 27 |  | 50.44792 | 70.9465 | 1 | 1 | 1 | 3.212266 | 3.293002 | BD | [10 empty] | A
|  | 73 | 27 |  | 67.98117 | 53.66721 | 1 | 1 | 1 | 3.245463 | 3.259456 | BD | [10 empty] | A
|  | 74 | 27 |  | 64.72585 | 66.68079 | 1 | 1 | 1 | 3.412418 | 3.383288 | BD | [10 empty] | A
|  | 75 | 30 |  | 65.03038 | 66.63354 | 1 | 1 | 1 | 3.295898 | 3.260436 | BD | [10 empty] | A
|  | 76 | 30 |  | 68.89229 | 65.27641 | 1 | 1 | 1 | 3.157966 | 3.203177 | BD | [10 empty] | A
|  | 77 | 30 |  | 0.4028082 | 0.1439333 | 0 | 0 | 0 | 2.939947 | 2.967308 | [11 empty] | C
|  | 78 | 30 |  | 70.62478 | 24.04423 | 1 | 0 | 0 | 3.155105 | 3.231778 | UD | [10 empty] | B
|  | 79 | 30 |  | 69.69592 | 70.05968 | 1 | 1 | 1 | 3.133194 | 3.193662 | BD | [10 empty] | A
|  | 80 | 30 |  | 70.07737 | 68.96999 | 1 | 1 | 1 | 3.06036 | 3.153877 | BD | [10 empty] | A
|  | 81 | 30 |  | 69.13312 | 68.43014 | 1 | 1 | 1 | 3.068023 | 3.13139 | BD | [10 empty] | A
|  | 82 | 30 |  | 67.19856 | 65.00082 | 1 | 1 | 1 | 3.373497 | 3.274841 | BD | [10 empty] | A
|  | 83 | 33 |  | 66.75205 | 65.5479 | 1 | 1 | 1 | 3.339345 | 3.448594 | BD | [10 empty] | A
|  | 84 | 33 |  | 59.31432 | 34.10184 | 1 | 0 | 0 | 3.058417 | 3.131433 | UD | [10 empty] | B
|  | 85 | 33 |  | 0.8471251 | 68.08018 | 0 | 1 | 0 | 2.88501 | 3.271029 | UD | [10 empty] | B
|  | 86 | 33 |  | 68.16707 | 68.93213 | 1 | 1 | 1 | 3.110695 | 3.11801 | BD | [10 empty] | A
|  | 87 | 33 |  | 0.05512238 | 67.21318 | 0 | 1 | 0 | 2.647772 | 3.290086 | UD | [10 empty] | B
|  | 88 | 33 |  | 0.1942873 | 65.39826 | 0 | 1 | 0 | 2.834659 | 3.6253 | UD | [10 empty] | B
[7 empty] | 77.27273 | 77.27273 | 59.09091

## E1E2-E2E1
5.28 | ideal *3
3.52 | ideal *2
1.76 | ideal +10%
| E1E2 | 3.326142 | 3.276186 | 2.670467 | 3.213437 | 3.125558 | 3.115966
|  | Die 1 | Die 2 | Die 3 | Die 4 | Die 5 | Die 6
| E2E1 | 0 | 0 | 0 | 0 | 0 | 0
| 3.224864 | 3.178227 | 3.19005 | 3.218172 | 3.236258 | 3.225062 | 3.422627 | 3.330138
| Die 7 | Die 8 | Die 9 | Die 10 | Die 11 | Die 12 | Die 13 | Die 14
| 0 | 0 | 0 | 0 | 0 | 0 | 0 | 0
3.517983 | 3.260183 | 3.273642 | 3.464987 | 3.273642 | 3.256834 | 3.238637 | 3.206549 | 3.193781 | 3.024893
Die 15 | Die 16 | Die 17 | Die 18 | Die 19 | Die 20 | Die 21 | Die 22 | Die 23 | Die 24
0 | 0 | 0 | 0 | 0 | 0 | 0 | 0 | 0 | 0
3.19994 | 3.20765 | 3.209136 | 3.241014 | 3.26854 | 3.303554 | 3.314419 | 3.287063 | 3.227496 | 3.303115
Die 25 | Die 26 | Die 27 | Die 28 | Die 29 | Die 30 | Die 31 | Die 32 | Die 33 | Die 34
0 | 0 | 0 | 0 | 0 | 0 | 0 | 0 | 0 | 0
3.287027 | 3.278418 | 3.304994 | 3.33147 | 3.317497 | 3.271062 | 3.233914 | 3.198559 | 2.925484 | 3.172204
Die 35 | Die 36 | Die 37 | Die 38 | Die 39 | Die 40 | Die 41 | Die 42 | Die 43 | Die 44
0 | 0 | 0 | 0 | 0 | 0 | 0 | 0 | 0 | 0
3.175159 | 3.187771 | 2.893233 | 3.217034 | 3.263433 | 3.155258 | 3.334568 | 3.462832 | 2.690682 | 3.311145
Die 45 | Die 46 | Die 47 | Die 48 | Die 49 | Die 50 | Die 51 | Die 52 | Die 53 | Die 54
0 | 0 | 0 | 0 | 0 | 0 | 0 | 0 | 0 | 0
3.354852 | 3.235412 | 3.319178 | 3.286228 | 3.299532 | 3.241103 | 3.191483 | 3.133175 | 3.110738 | 3.171465
Die 55 | Die 56 | Die 57 | Die 58 | Die 59 | Die 60 | Die 61 | Die 62 | Die 63 | Die 64
0 | 0 | 0 | 0 | 0 | 0 | 0 | 0 | 0 | 0
3.267984 | 3.115242 | 3.124359 | 3.13765 | 3.188102 | 3.230858 | 3.232641 | 3.212266 | 3.245463 | 3.412418
Die 65 | Die 66 | Die 67 | Die 68 | Die 69 | Die 70 | Die 71 | Die 72 | Die 73 | Die 74
0 | 0 | 0 | 0 | 0 | 0 | 0 | 0 | 0 | 0
| 3.295898 | 3.157966 | 2.939947 | 3.155105 | 3.133194 | 3.06036 | 3.068023 | 3.373497
| Die 75 | Die 76 | Die 77 | Die 78 | Die 79 | Die 80 | Die 81 | Die 82
| 0 | 0 | 0 | 0 | 0 | 0 | 0 | 0
|  | 3.339345 | 3.058417 | 2.88501 | 3.110695 | 2.647772 | 2.834659
|  | Die 83 | Die 84 | Die 85 | Die 86 | Die 87 | Die 88
|  | 0 | 0 | 0 | 0 | 0 | 0
Flat
High Value | 3.517983
Low Value | 0
Avg E1E2 | 3.229318
Avg E2E1 | 3.299976
E1E2 Dev | 0.1566026
E2E1 Dev | 0
UD
BD
UD
BD
UD
BD
BD
UD
BD
BD
BD
UD
BD
UD
BD
UD
UD
BD
BD
BD
BD
BD
BD
BD
UD
BD
BD
UD
BD
UD
BD
BD
UD
BD
BD
UD
UD
UD
BD
BD
UD
BD
BD
BD
UD
BD
BD
UD
BD
UD
UD
UD
BD
BD
UD
UD
UD
BD
UD
UD
BD
BD
BD
BD
UD
BD
BD
UD
BD
BD
BD
BD
BD
BD
UD
BD
BD
BD
BD
BD
UD
UD
BD
UD
UD
0

## txtformat (hidden)
WaferID=5L0F6E5-93376_07
Part Number=IPAD01210AST
Wafer Size=150 mm
XDIES=11.286 mm
YDIES=11.276 mm
BinA=52
..BABABC..
.AABAAABA.
BABBAAAAAC
AABAABABAA
BAABBBAABA
AABAABABBB
AABBBABBAA
AABAABAAAA
.AACBAAAA.
..ABBABB..