## W
Wafer Yield Map
| Lot | 93390 | Wafer # | 101 |  | Fab | AFSW
| Test condition |  | reverse BV at 1mA for surface diode Unit (V)
| Test Date |  | Test Engineer
|  | 90.05521 | 90.00558 | 90.00533 | 90.00526 | 90.00562 | 90.00513 | [6 empty] | Die 1 | Die 2 | Die 3 | Die 4 | Die 5 | Die 6
|  | Die 1 | Die 2 | Die 3 | Die 4 | Die 5 | Die 6
|  | 12.94985 | 10.83069 | 8.699441 | 2.48487 | 10.98933 | 9.97951
| 90.00575 | 90.00549 | 90.00535 | 90.00507 | 90.00513 | 90.006 | 90.00564 | 90.00456 |  |  |  |  | Die 7 | Die 8 | Die 9 | Die 10 | Die 11 | Die 12 | Die 13 | Die 14
| Die 7 | Die 8 | Die 9 | Die 10 | Die 11 | Die 12 | Die 13 | Die 14
| 7.767701 | 60.84945 | 64.6019 | 65.07778 | 65.12673 | 0.007581711 | 9.92198 | 11.13157
90.00535 | 90.00542 | 90.00566 | 90.00507 | 90.00523 | 90.00542 | 90.00556 | 90.00499 | 90.0052 | 90.00575 |  |  | Die 15 | Die 16 | Die 17 | Die 18 | Die 19 | Die 20 | Die 21 | Die 22 | Die 23 | Die 24
Die 15 | Die 16 | Die 17 | Die 18 | Die 19 | Die 20 | Die 21 | Die 22 | Die 23 | Die 24
20.09521 | 0.01523495 | 55.71895 | 10.7497 | 64.18669 | 64.39133 | 62.16445 | 58.05805 | 3.400993 | 57.96664
90.00485 | 90.00545 | 90.00526 | 90.00449 | 90.00558 | 90.00549 | 90.00488 | 90.00573 | 90.00509 | 90.0049 |  |  | Die 25 | Die 26 | Die 27 | Die 28 | Die 29 | Die 30 | Die 31 | Die 32 | Die 33 | Die 34
Die 25 | Die 26 | Die 27 | Die 28 | Die 29 | Die 30 | Die 31 | Die 32 | Die 33 | Die 34
0.08056164 | 65.11025 | 0.0228405 | 64.20622 | 13.83107 | 63.21218 | 63.51178 | 9.1326 | 0.01907349 | 13.02402
90.00502 | 90.00485 | 90.00556 | 90.00456 | 90.00542 | 90.00444 | 90.00516 | 90.00575 | 90.00547 | 90.00542 |  |  | Die 35 | Die 36 | Die 37 | Die 38 | Die 39 | Die 40 | Die 41 | Die 42 | Die 43 | Die 44
Die 35 | Die 36 | Die 37 | Die 38 | Die 39 | Die 40 | Die 41 | Die 42 | Die 43 | Die 44
63.67195 | 65.14373 | 63.54463 | 49.18644 | 60.34663 | 63.68442 | 63.05756 | 64.54468 | 65.43011 | 61.77068
90.00573 | 90.00502 | 90.00545 | 90.00511 | 90.0054 | 90.00585 | 90.0054 | 90.00573 | 90.00533 | 90.00535 |  |  | Die 45 | Die 46 | Die 47 | Die 48 | Die 49 | Die 50 | Die 51 | Die 52 | Die 53 | Die 54
Die 45 | Die 46 | Die 47 | Die 48 | Die 49 | Die 50 | Die 51 | Die 52 | Die 53 | Die 54
62.03258 | 65.7661 | 59.30722 | 23.53907 | 62.80749 | 63.14635 | 62.81133 | 63.69424 | 64.65366 | 13.48891
90.0053 | 90.00556 | 90.00581 | 90.00537 | 90.00545 | 90.00549 | 90.00523 | 90.00507 | 90.00502 | 90.00581 |  |  | Die 55 | Die 56 | Die 57 | Die 58 | Die 59 | Die 60 | Die 61 | Die 62 | Die 63 | Die 64
Die 55 | Die 56 | Die 57 | Die 58 | Die 59 | Die 60 | Die 61 | Die 62 | Die 63 | Die 64
4.790831 | 64.93795 | 12.71844 | 1.035714 | 2.0051 | 63.68156 | 64.7454 | 63.80882 | 65.28273 | 60.22537
90.00542 | 90.00523 | 90.00535 | 90.0049 | 90.00554 | 90.00568 | 90.00513 | 90.00545 | 90.0054 | 90.00587 |  |  | Die 65 | Die 66 | Die 67 | Die 68 | Die 69 | Die 70 | Die 71 | Die 72 | Die 73 | Die 74
Die 65 | Die 66 | Die 67 | Die 68 | Die 69 | Die 70 | Die 71 | Die 72 | Die 73 | Die 74
0.2998114 | 58.41257 | 53.57948 | 64.75518 | 64.7918 | 63.95876 | 34.00092 | 2.207756 | 64.16202 | 36.61535
| 90.00516 | 90.00568 | 90.00547 | 90.00597 | 90.00547 | 90.0048 | 90.00523 | 90.00537 |  |  |  |  | Die 75 | Die 76 | Die 77 | Die 78 | Die 79 | Die 80 | Die 81 | Die 82
| Die 75 | Die 76 | Die 77 | Die 78 | Die 79 | Die 80 | Die 81 | Die 82
| 60.37955 | 21.15295 | 2.061915 | 64.68444 | 0.4377127 | 64.93342 | 63.89573 | 60.19936
|  | 90.0054 | 90.006 | 90.00509 | 90.00533 | 90.00516 | 90.00526 | [6 empty] | Die 83 | Die 84 | Die 85 | Die 86 | Die 87 | Die 88
|  | Die 83 | Die 84 | Die 85 | Die 86 | Die 87 | Die 88
|  | 60.13176 | 61.54082 | 36.39054 | 63.97712 | 12.6626 | 46.17784
Flat
Flat
Data Deviation
Front |  |  |  |  | Front Side Testing
Back |  |  |  |  | Back Side Testing
Total
Average E1E2 good devices |  |  | V@1A
Average E2E1 good devices |  |  | V@1A
Yield at | 45 | V | Top Threshold | 90 | V
Lot | Wafer | Die | Front | Back | FrontBV | BackBV | Front Yield | BackYield | TotalYield | E1E2 | E2E1
| 1 | 1 | 6
|  | 2 | 6
|  | 3 | 6
Search: | 30 | 4 | 6
|  | 5 | 6
|  | 6 | 6
Min F |  | 7 | 9
Max F |  | 8
Min B |  | 9
Max B |  | 10
11
12
13
14
|  | 15 | 12
16
17
18
19
20
21
22
23
24
|  | 25 | 15
26
27
28
29
30
31
32
33
34
|  | 35 | 18
36
37
38
39
40
41
42
43
44
|  | 45 | 21
46
47
48
49
50
51
52
53
54
|  | 55 | 24
56
57
58
59
60
61
62
63
64
|  | 65 | 27
66
67
68
69
70
71
72
73
74
|  | 75 | 30
76
77
78
79
80
81
82
|  | 83 | 33
84
85
86
87
88

## E1E2-E2E1
ideal *3
ideal *2
ideal +10%
E1E2
|  | Die 1 | Die 2 | Die 3 | Die 4 | Die 5 | Die 6
E2E1
| Die 7 | Die 8 | Die 9 | Die 10 | Die 11 | Die 12 | Die 13 | Die 14
Die 15 | Die 16 | Die 17 | Die 18 | Die 19 | Die 20 | Die 21 | Die 22 | Die 23 | Die 24
Die 25 | Die 26 | Die 27 | Die 28 | Die 29 | Die 30 | Die 31 | Die 32 | Die 33 | Die 34
Die 35 | Die 36 | Die 37 | Die 38 | Die 39 | Die 40 | Die 41 | Die 42 | Die 43 | Die 44
Die 45 | Die 46 | Die 47 | Die 48 | Die 49 | Die 50 | Die 51 | Die 52 | Die 53 | Die 54
Die 55 | Die 56 | Die 57 | Die 58 | Die 59 | Die 60 | Die 61 | Die 62 | Die 63 | Die 64
Die 65 | Die 66 | Die 67 | Die 68 | Die 69 | Die 70 | Die 71 | Die 72 | Die 73 | Die 74
| Die 75 | Die 76 | Die 77 | Die 78 | Die 79 | Die 80 | Die 81 | Die 82
|  | Die 83 | Die 84 | Die 85 | Die 86 | Die 87 | Die 88
Flat
High Value
Low Value
Avg E1E2
Avg E2E1
E1E2 Dev
E2E1 Dev

## txtformat (hidden)
Part Number=IPAD01210AST
Wafer Size=150 mm
XDIES=11.286 mm
YDIES=11.276 mm