## W
Wafer Yield Map
| Lot | 93442 | Wafer # | 06 |  | Fab | AFSW
| Test condition |  | reverse BV at 1mA for surface diode Unit (V)
| Test Date |  | Test Engineer
|  | 67.90694 | 70.56158 | -0.009192898 | 72.19941 | 71.6041 | 69.41198 | [6 empty] | Die 1 | Die 2 | Die 3 | Die 4 | Die 5 | Die 6
|  | Die 1 | Die 2 | Die 3 | Die 4 | Die 5 | Die 6
|  | 90.00916 | 90.00943 | 90.00978 | 90.00978 | 90.00998 | 90.00952
| -0.009756246 | -0.02451468 | 74.95496 | -0.01396436 | -0.00909047 | 74.21111 | 73.58483 | 70.06188 |  |  |  |  | Die 7 | Die 8 | Die 9 | Die 10 | Die 11 | Die 12 | Die 13 | Die 14
| Die 7 | Die 8 | Die 9 | Die 10 | Die 11 | Die 12 | Die 13 | Die 14
| 90.01005 | 90.0096 | 90.00998 | 90.01016 | 90.01019 | 90.00995 | 90.00978 | 90.01019
70.4043 | 74.18422 | 39.42669 | 66.12076 | 60.94117 | -0.01118169 | 75.70613 | -0.0391537 | -0.03854766 | 18.37872 |  |  | Die 15 | Die 16 | Die 17 | Die 18 | Die 19 | Die 20 | Die 21 | Die 22 | Die 23 | Die 24
Die 15 | Die 16 | Die 17 | Die 18 | Die 19 | Die 20 | Die 21 | Die 22 | Die 23 | Die 24
90.00971 | 90.01 | 90.01003 | 90.0096 | 90.00983 | 90.00935 | 90.01024 | 90.00993 | 90.00995 | 90.00993
71.79102 | 74.83451 | 57.05787 | -0.009901349 | 74.89629 | 75.02448 | 75.28574 | 75.56727 | 76.18925 | 72.56098 |  |  | Die 25 | Die 26 | Die 27 | Die 28 | Die 29 | Die 30 | Die 31 | Die 32 | Die 33 | Die 34
Die 25 | Die 26 | Die 27 | Die 28 | Die 29 | Die 30 | Die 31 | Die 32 | Die 33 | Die 34
90.01024 | 90.01007 | 90.01038 | 90.00981 | 90.00964 | 90.01005 | 90.01031 | 90.01005 | 90.01009 | 90.01016
73.16762 | 75.51839 | 74.84643 | 74.07324 | 54.43128 | 73.53327 | 73.88932 | 73.96401 | 73.88987 | 71.61301 |  |  | Die 35 | Die 36 | Die 37 | Die 38 | Die 39 | Die 40 | Die 41 | Die 42 | Die 43 | Die 44
Die 35 | Die 36 | Die 37 | Die 38 | Die 39 | Die 40 | Die 41 | Die 42 | Die 43 | Die 44
90.00998 | 90.00988 | 90.0096 | 90.01022 | 90.01 | 90.0094 | 90.00967 | 90.00948 | 90.01 | 90.00967
71.71149 | 73.50815 | 73.60538 | 73.41772 | 61.04733 | 26.54024 | 73.74097 | -0.01235108 | -0.2086938 | 72.78797 |  |  | Die 45 | Die 46 | Die 47 | Die 48 | Die 49 | Die 50 | Die 51 | Die 52 | Die 53 | Die 54
Die 45 | Die 46 | Die 47 | Die 48 | Die 49 | Die 50 | Die 51 | Die 52 | Die 53 | Die 54
90.00981 | 90.0095 | 90.00986 | 90.00945 | 90.01012 | 90.01012 | 90.01005 | 90.01016 | 90.01028 | 90.01007
71.57613 | 74.07018 | 74.33892 | 69.61861 | 73.00775 | 73.23788 | 73.29235 | 73.39006 | 73.61613 | 71.79863 |  |  | Die 55 | Die 56 | Die 57 | Die 58 | Die 59 | Die 60 | Die 61 | Die 62 | Die 63 | Die 64
Die 55 | Die 56 | Die 57 | Die 58 | Die 59 | Die 60 | Die 61 | Die 62 | Die 63 | Die 64
90.00945 | 90.00919 | 90.00988 | 90.00967 | 90.01012 | 90.01 | 90.00988 | 90.01003 | 90.00964 | 90.01026
69.90405 | 71.48524 | 72.40155 | 72.60558 | 72.30594 | 9.135392 | 73.87351 | 73.94426 | 72.32289 | 67.44142 |  |  | Die 65 | Die 66 | Die 67 | Die 68 | Die 69 | Die 70 | Die 71 | Die 72 | Die 73 | Die 74
Die 65 | Die 66 | Die 67 | Die 68 | Die 69 | Die 70 | Die 71 | Die 72 | Die 73 | Die 74
90.01003 | 90.00974 | 90.0094 | 90.01041 | 90.00978 | 90.01003 | 90.01038 | 90.00993 | 90.00952 | 90.00931
| 67.3668 | 71.07182 | 72.29845 | 72.01481 | 71.9387 | 71.93622 | 70.59248 | 67.43966 |  |  |  |  | Die 75 | Die 76 | Die 77 | Die 78 | Die 79 | Die 80 | Die 81 | Die 82
| Die 75 | Die 76 | Die 77 | Die 78 | Die 79 | Die 80 | Die 81 | Die 82
| 90.00981 | 90.01028 | 90.00981 | 90.00967 | 90.01003 | 90.01012 | 90.00976 | 90.00976
|  | 67.55856 | 67.88454 | 67.23244 | 68.72449 | 69.49303 | 66.16313 | [6 empty] | Die 83 | Die 84 | Die 85 | Die 86 | Die 87 | Die 88
|  | Die 83 | Die 84 | Die 85 | Die 86 | Die 87 | Die 88
|  | 90.00938 | 90.00969 | 90.00933 | 90.01024 | 90.01014 | 90.00998
Flat
Flat
Data Deviation
Front |  |  |  |  | Front Side Testing
Back |  |  |  |  | Back Side Testing
Total
Average E1E2 good devices |  |  | V@1A
Average E2E1 good devices |  |  | V@1A
Yield at | 45 | V | Top Threshold | 90 | V
Lot | Wafer | Die | Front | Back | FrontBV | BackBV | Front Yield | BackYield | TotalYield | E1E2 | E2E1
| 1 | 1 | 6
|  | 2 | 6
|  | 3 | 6
Search: | 30 | 4 | 6
|  | 5 | 6
|  | 6 | 6
Min F |  | 7 | 9
Max F |  | 8
Min B |  | 9
Max B |  | 10
11
12
13
14
|  | 15 | 12
16
17
18
19
20
21
22
23
24
|  | 25 | 15
26
27
28
29
30
31
32
33
34
|  | 35 | 18
36
37
38
39
40
41
42
43
44
|  | 45 | 21
46
47
48
49
50
51
52
53
54
|  | 55 | 24
56
57
58
59
60
61
62
63
64
|  | 65 | 27
66
67
68
69
70
71
72
73
74
|  | 75 | 30
76
77
78
79
80
81
82
|  | 83 | 33
84
85
86
87
88

## E1E2-E2E1
ideal *3
ideal *2
ideal +10%
E1E2
|  | Die 1 | Die 2 | Die 3 | Die 4 | Die 5 | Die 6
E2E1
| Die 7 | Die 8 | Die 9 | Die 10 | Die 11 | Die 12 | Die 13 | Die 14
Die 15 | Die 16 | Die 17 | Die 18 | Die 19 | Die 20 | Die 21 | Die 22 | Die 23 | Die 24
Die 25 | Die 26 | Die 27 | Die 28 | Die 29 | Die 30 | Die 31 | Die 32 | Die 33 | Die 34
Die 35 | Die 36 | Die 37 | Die 38 | Die 39 | Die 40 | Die 41 | Die 42 | Die 43 | Die 44
Die 45 | Die 46 | Die 47 | Die 48 | Die 49 | Die 50 | Die 51 | Die 52 | Die 53 | Die 54
Die 55 | Die 56 | Die 57 | Die 58 | Die 59 | Die 60 | Die 61 | Die 62 | Die 63 | Die 64
Die 65 | Die 66 | Die 67 | Die 68 | Die 69 | Die 70 | Die 71 | Die 72 | Die 73 | Die 74
| Die 75 | Die 76 | Die 77 | Die 78 | Die 79 | Die 80 | Die 81 | Die 82
|  | Die 83 | Die 84 | Die 85 | Die 86 | Die 87 | Die 88
Flat
High Value
Low Value
Avg E1E2
Avg E2E1
E1E2 Dev
E2E1 Dev

## txtformat (hidden)
Part Number=IPAD01210AST
Wafer Size=150 mm
XDIES=11.286 mm
YDIES=11.276 mm