## W
Wafer Yield Map
| Lot | 93449 | Wafer # | 01 |  | Fab | AFSW
| Test condition |  | reverse BV at 1mA for surface diode Unit (V)
| Test Date |  | Test Engineer
|  | -0.01045614 | 51.67798 | -0.01963232 | -1.119447 | 51.92704 | 45.14598 | [6 empty] | Die 1 | Die 2 | Die 3 | Die 4 | Die 5 | Die 6
|  | Die 1 | Die 2 | Die 3 | Die 4 | Die 5 | Die 6
|  | 33.81625 | 34.62439 | 21.46825 | 19.5914 | 20.75115 | 25.51926
| 20.76237 | 4.839185 | 54.1995 | 50.40491 | 38.38002 | 54.26787 | 54.35212 | -0.04151013 |  |  |  |  | Die 7 | Die 8 | Die 9 | Die 10 | Die 11 | Die 12 | Die 13 | Die 14
| Die 7 | Die 8 | Die 9 | Die 10 | Die 11 | Die 12 | Die 13 | Die 14
| 50.05958 | 40.17127 | 54.47714 | 11.18562 | 54.19627 | -0.0226967 | 54.71199 | 23.14187
-0.1050523 | 53.93083 | -0.01843727 | 2.272131 | 53.28161 | 13.66996 | 39.12533 | -0.06714382 | -0.05089975 | -0.04904745 |  |  | Die 15 | Die 16 | Die 17 | Die 18 | Die 19 | Die 20 | Die 21 | Die 22 | Die 23 | Die 24
Die 15 | Die 16 | Die 17 | Die 18 | Die 19 | Die 20 | Die 21 | Die 22 | Die 23 | Die 24
48.93504 | 54.10433 | 51.37317276 | -0.010422 | 46.66632 | 53.86495 | 54.07787 | 54.39073 | 54.09529 | 29.20953
51.49671 | -0.009961066 | 45.76186 | 47.03017 | 52.41273 | 48.33052 | 52.8674 | 48.56662 | 50.12296 | 52.00907 |  |  | Die 25 | Die 26 | Die 27 | Die 28 | Die 29 | Die 30 | Die 31 | Die 32 | Die 33 | Die 34
Die 25 | Die 26 | Die 27 | Die 28 | Die 29 | Die 30 | Die 31 | Die 32 | Die 33 | Die 34
51.60693 | -0.01472409 | 53.82531 | 53.4573 | 20.49904 | 20.54915 | 52.21883 | 36.45848 | 53.62555 | 47.07085
51.70841 | 53.31103 | 52.11978 | 8.74945 | 29.51126 | 18.76321 | 30.47916 | 20.29095 | 10.26713 | -0.01178772 |  |  | Die 35 | Die 36 | Die 37 | Die 38 | Die 39 | Die 40 | Die 41 | Die 42 | Die 43 | Die 44
Die 35 | Die 36 | Die 37 | Die 38 | Die 39 | Die 40 | Die 41 | Die 42 | Die 43 | Die 44
28.08064 | 52.81199 | 34.02423 | 24.86267 | 20.47581 | 7.772546 | 20.1011 | 53.12007 | 41.52382 | 22.32835
49.77891922 | 53.16332 | 52.1578 | 41.20819 | -0.01187308 | 34.7379 | 52.19077 | 15.39886 | 52.36755 | 51.37671 |  |  | Die 45 | Die 46 | Die 47 | Die 48 | Die 49 | Die 50 | Die 51 | Die 52 | Die 53 | Die 54
Die 45 | Die 46 | Die 47 | Die 48 | Die 49 | Die 50 | Die 51 | Die 52 | Die 53 | Die 54
28.124 | 42.16695 | 42.44569 | -0.02530871 | -3.723373 | 8.198812 | 20.85995 | 27.59059 | 54.02005 | 23.14141
31.52533 | -0.00887703 | 52.73516 | 52.10102 | 22.76192 | 51.22567 | 26.40394 | -0.01932498 | 52.51886 | 49.11703 |  |  | Die 55 | Die 56 | Die 57 | Die 58 | Die 59 | Die 60 | Die 61 | Die 62 | Die 63 | Die 64
Die 55 | Die 56 | Die 57 | Die 58 | Die 59 | Die 60 | Die 61 | Die 62 | Die 63 | Die 64
17.74723 | 40.41126 | 34.61413 | 22.23856 | 20.13687 | 18.89153 | 49.98449 | 53.48515 | 54.28242 | 37.89418
-0.01122436 | 50.16381073 | 52.00126 | 49.03678 | 50.89717 | 51.28469 | 43.80095 | 28.69458 | 50.81815 | 31.40659 |  |  | Die 65 | Die 66 | Die 67 | Die 68 | Die 69 | Die 70 | Die 71 | Die 72 | Die 73 | Die 74
Die 65 | Die 66 | Die 67 | Die 68 | Die 69 | Die 70 | Die 71 | Die 72 | Die 73 | Die 74
32.51573 | 51.70455 | 53.05991745 | 23.44398 | 24.03964 | 43.40442 | 37.09557 | 53.95456 | 51.57358 | 31.54114
| -0.01055857 | 49.96379 | -0.01941034 | 35.87359 | 32.69047 | 33.41648 | -0.01395585 | 47.62694 |  |  |  |  | Die 75 | Die 76 | Die 77 | Die 78 | Die 79 | Die 80 | Die 81 | Die 82
| Die 75 | Die 76 | Die 77 | Die 78 | Die 79 | Die 80 | Die 81 | Die 82
| 25.96386 | 31.86832 | 25.33539 | 26.29245 | 53.74137 | 27.33575 | 52.7842 | 22.21111
|  | 39.60314 | 21.00574 | 46.30521 | -0.01024275 | 25.00876 | -1.414428 | [6 empty] | Die 83 | Die 84 | Die 85 | Die 86 | Die 87 | Die 88
|  | Die 83 | Die 84 | Die 85 | Die 86 | Die 87 | Die 88
|  | -0.01319614 | -0.8800313 | 29.84894 | 24.7282 | 22.9149 | 18.42329
Flat
Flat
Data Deviation
Front |  |  |  |  | Front Side Testing
Back |  |  |  |  | Back Side Testing
Total
Average E1E2 good devices |  |  | V@1A
Average E2E1 good devices |  |  | V@1A
Yield at | 45 | V | Top Threshold | 90 | V
Lot | Wafer | Die | Front | Back | FrontBV | BackBV | Front Yield | BackYield | TotalYield | E1E2 | E2E1
| 1 | 1 | 6
|  | 2 | 6
|  | 3 | 6
Search: | 30 | 4 | 6
|  | 5 | 6
|  | 6 | 6
Min F |  | 7 | 9
Max F |  | 8
Min B |  | 9
Max B |  | 10
11
12
13
14
|  | 15 | 12
16
17
18
19
20
21
22
23
24
|  | 25 | 15
26
27
28
29
30
31
32
33
34
|  | 35 | 18
36
37
38
39
40
41
42
43
44
|  | 45 | 21
46
47
48
49
50
51
52
53
54
|  | 55 | 24
56
57
58
59
60
61
62
63
64
|  | 65 | 27
66
67
68
69
70
71
72
73
74
|  | 75 | 30
76
77
78
79
80
81
82
|  | 83 | 33
84
85
86
87
88

## E1E2-E2E1
ideal *3
ideal *2
ideal +10%
E1E2
|  | Die 1 | Die 2 | Die 3 | Die 4 | Die 5 | Die 6
E2E1
| Die 7 | Die 8 | Die 9 | Die 10 | Die 11 | Die 12 | Die 13 | Die 14
Die 15 | Die 16 | Die 17 | Die 18 | Die 19 | Die 20 | Die 21 | Die 22 | Die 23 | Die 24
Die 25 | Die 26 | Die 27 | Die 28 | Die 29 | Die 30 | Die 31 | Die 32 | Die 33 | Die 34
Die 35 | Die 36 | Die 37 | Die 38 | Die 39 | Die 40 | Die 41 | Die 42 | Die 43 | Die 44
Die 45 | Die 46 | Die 47 | Die 48 | Die 49 | Die 50 | Die 51 | Die 52 | Die 53 | Die 54
Die 55 | Die 56 | Die 57 | Die 58 | Die 59 | Die 60 | Die 61 | Die 62 | Die 63 | Die 64
Die 65 | Die 66 | Die 67 | Die 68 | Die 69 | Die 70 | Die 71 | Die 72 | Die 73 | Die 74
| Die 75 | Die 76 | Die 77 | Die 78 | Die 79 | Die 80 | Die 81 | Die 82
|  | Die 83 | Die 84 | Die 85 | Die 86 | Die 87 | Die 88
Flat
High Value
Low Value
Avg E1E2
Avg E2E1
E1E2 Dev
E2E1 Dev

## txtformat (hidden)
Part Number=IPAD01210AST
Wafer Size=150 mm
XDIES=11.286 mm
YDIES=11.276 mm