## W
Wafer Yield Map
| Lot | 93449 | Wafer # | 02 |  | Fab | AFSW
| Test condition |  | reverse BV at 1mA for surface diode Unit (V)
| Test Date |  | Test Engineer
|  | 49.81243 | 4.243319 | 53.30801 | 39.99411 | 52.35594 | 49.69545 | [6 empty] | Die 1 | Die 2 | Die 3 | Die 4 | Die 5 | Die 6
|  | Die 1 | Die 2 | Die 3 | Die 4 | Die 5 | Die 6
|  | 51.17694 | 31.05246 | 53.00072 | 51.26592 | 51.85453 | 50.5173
| 51.61238 | 55.35045 | -0.01307665 | 48.52432 | 51.23111 | 53.71583 | -0.01224012 | 51.864 |  |  |  |  | Die 7 | Die 8 | Die 9 | Die 10 | Die 11 | Die 12 | Die 13 | Die 14
| Die 7 | Die 8 | Die 9 | Die 10 | Die 11 | Die 12 | Die 13 | Die 14
| 50.41104 | 53.88647 | 52.67966 | 29.34262 | 30.78082 | 54.22047 | 39.2556 | 17.69444
-0.01559478 | 55.31758 | 56.66739 | 12.60145 | 46.285 | 13.45693 | 52.16524 | 36.80162 | 55.28467 | 51.47461 |  |  | Die 15 | Die 16 | Die 17 | Die 18 | Die 19 | Die 20 | Die 21 | Die 22 | Die 23 | Die 24
Die 15 | Die 16 | Die 17 | Die 18 | Die 19 | Die 20 | Die 21 | Die 22 | Die 23 | Die 24
49.89792 | 53.93885 | -0.2178475 | 12.96527 | 53.89521 | 27.1319 | -0.8498293 | 53.84941 | 53.8779 | 48.76133
52.61246 | 56.17517 | 51.34465 | 17.12271 | 54.97178 | 54.8884 | 55.21193 | 28.54369 | 55.23947 | 52.92006 |  |  | Die 25 | Die 26 | Die 27 | Die 28 | Die 29 | Die 30 | Die 31 | Die 32 | Die 33 | Die 34
Die 25 | Die 26 | Die 27 | Die 28 | Die 29 | Die 30 | Die 31 | Die 32 | Die 33 | Die 34
43.92423 | -3.284276 | -0.01550941 | 29.23801 | 22.39366 | 24.52926 | 51.63079 | 52.11 | 52.92097 | 30.86323
31.59204 | 55.93664 | 54.2006 | 25.47594 | 43.40993 | 36.35114 | 54.84093 | 35.81693 | 5.48732 | 53.42118 |  |  | Die 35 | Die 36 | Die 37 | Die 38 | Die 39 | Die 40 | Die 41 | Die 42 | Die 43 | Die 44
Die 35 | Die 36 | Die 37 | Die 38 | Die 39 | Die 40 | Die 41 | Die 42 | Die 43 | Die 44
51.86514 | 21.56096 | 52.94769 | 24.93995 | 20.60081 | -1.3351 | 27.95511 | 52.61826 | 52.74119 | 50.97773
53.099 | 33.87489 | 40.56488 | -1.89769 | 53.9255 | 39.77597 | 53.56449 | 47.50626 | 40.60875 | 53.15184 |  |  | Die 45 | Die 46 | Die 47 | Die 48 | Die 49 | Die 50 | Die 51 | Die 52 | Die 53 | Die 54
Die 45 | Die 46 | Die 47 | Die 48 | Die 49 | Die 50 | Die 51 | Die 52 | Die 53 | Die 54
52.07306 | 53.14206 | 53.46464 | 21.37525177 | 4.525589 | 21.04835 | 24.04706 | 54.10859 | 54.37263 | 51.5532
-0.01020007 | 55.57801 | 55.73466 | 55.10133 | 54.95535 | 16.36916 | 27.42461 | 55.17534 | 40.74162 | -0.01072075 |  |  | Die 55 | Die 56 | Die 57 | Die 58 | Die 59 | Die 60 | Die 61 | Die 62 | Die 63 | Die 64
Die 55 | Die 56 | Die 57 | Die 58 | Die 59 | Die 60 | Die 61 | Die 62 | Die 63 | Die 64
-0.01080611 | 53.83927 | 53.67074 | 41.33112 | 23.67989 | 21.29901 | 31.00348 | -0.1600923 | 54.41 | 49.43285
49.8016 | 53.8628 | -0.01049882 | 55.42438 | 55.62681 | 55.16749 | -2.301705 | 55.39866 | 53.8646 | 50.09966 |  |  | Die 65 | Die 66 | Die 67 | Die 68 | Die 69 | Die 70 | Die 71 | Die 72 | Die 73 | Die 74
Die 65 | Die 66 | Die 67 | Die 68 | Die 69 | Die 70 | Die 71 | Die 72 | Die 73 | Die 74
36.21812 | 53.12999 | 53.9525 | 54.41037 | 42.10048 | 54.37519 | 54.69363 | 54.65535 | 52.56083 | 48.24781
| -0.01017446 | 53.93516 | 55.25614 | 54.19418 | 45.6248 | 55.12523 | -0.01136093 | 50.46616 |  |  |  |  | Die 75 | Die 76 | Die 77 | Die 78 | Die 79 | Die 80 | Die 81 | Die 82
| Die 75 | Die 76 | Die 77 | Die 78 | Die 79 | Die 80 | Die 81 | Die 82
| 33.99369 | 32.51971 | 40.36898 | 24.00256 | 54.44857 | 54.67797 | 52.8758 | 48.61747
|  | -0.03416054 | 26.37654 | -0.1271687 | 49.7 | 49.60483 | 9.737421 | [6 empty] | Die 83 | Die 84 | Die 85 | Die 86 | Die 87 | Die 88
|  | Die 83 | Die 84 | Die 85 | Die 86 | Die 87 | Die 88
|  | 16.90903 | 21.34041 | 44.99811 | 49.82156 | -0.01029396 | 24.58621
Flat
Flat
Data Deviation
Front |  |  |  |  | Front Side Testing
Back |  |  |  |  | Back Side Testing
Total
Average E1E2 good devices |  |  | V@1A
Average E2E1 good devices |  |  | V@1A
Yield at | 45 | V | Top Threshold | 90 | V
Lot | Wafer | Die | Front | Back | FrontBV | BackBV | Front Yield | BackYield | TotalYield | E1E2 | E2E1
| 1 | 1 | 6
|  | 2 | 6
|  | 3 | 6
Search: | 30 | 4 | 6
|  | 5 | 6
|  | 6 | 6
Min F |  | 7 | 9
Max F |  | 8
Min B |  | 9
Max B |  | 10
11
12
13
14
|  | 15 | 12
16
17
18
19
20
21
22
23
24
|  | 25 | 15
26
27
28
29
30
31
32
33
34
|  | 35 | 18
36
37
38
39
40
41
42
43
44
|  | 45 | 21
46
47
48
49
50
51
52
53
54
|  | 55 | 24
56
57
58
59
60
61
62
63
64
|  | 65 | 27
66
67
68
69
70
71
72
73
74
|  | 75 | 30
76
77
78
79
80
81
82
|  | 83 | 33
84
85
86
87
88

## E1E2-E2E1
ideal *3
ideal *2
ideal +10%
E1E2
|  | Die 1 | Die 2 | Die 3 | Die 4 | Die 5 | Die 6
E2E1
| Die 7 | Die 8 | Die 9 | Die 10 | Die 11 | Die 12 | Die 13 | Die 14
Die 15 | Die 16 | Die 17 | Die 18 | Die 19 | Die 20 | Die 21 | Die 22 | Die 23 | Die 24
Die 25 | Die 26 | Die 27 | Die 28 | Die 29 | Die 30 | Die 31 | Die 32 | Die 33 | Die 34
Die 35 | Die 36 | Die 37 | Die 38 | Die 39 | Die 40 | Die 41 | Die 42 | Die 43 | Die 44
Die 45 | Die 46 | Die 47 | Die 48 | Die 49 | Die 50 | Die 51 | Die 52 | Die 53 | Die 54
Die 55 | Die 56 | Die 57 | Die 58 | Die 59 | Die 60 | Die 61 | Die 62 | Die 63 | Die 64
Die 65 | Die 66 | Die 67 | Die 68 | Die 69 | Die 70 | Die 71 | Die 72 | Die 73 | Die 74
| Die 75 | Die 76 | Die 77 | Die 78 | Die 79 | Die 80 | Die 81 | Die 82
|  | Die 83 | Die 84 | Die 85 | Die 86 | Die 87 | Die 88
Flat
High Value
Low Value
Avg E1E2
Avg E2E1
E1E2 Dev
E2E1 Dev

## txtformat (hidden)
Part Number=IPAD01210AST
Wafer Size=150 mm
XDIES=11.286 mm
YDIES=11.276 mm