## W
Wafer Yield Map
| Lot | 93449 | Wafer # | 06 |  | Fab | AFSW
| Test condition |  | reverse BV at 1mA for surface diode Unit (V)
| Test Date |  | Test Engineer
|  | 15.30983 | 19.39318 | 21.07955 | 18.21497 | -0.01943598 | 22.7569 | [6 empty] | Die 1 | Die 2 | Die 3 | Die 4 | Die 5 | Die 6
|  | Die 1 | Die 2 | Die 3 | Die 4 | Die 5 | Die 6
|  | 58.82191 | 0.075984 | 56.09622 | 62.82802 | 62.88359 | 60.91953
| 34.62989 | 37.80734 | 48.46601 | 20.15108 | 28.74935 | 19.31421 | 28.64924 | 20.19242 |  |  |  |  | Die 7 | Die 8 | Die 9 | Die 10 | Die 11 | Die 12 | Die 13 | Die 14
| Die 7 | Die 8 | Die 9 | Die 10 | Die 11 | Die 12 | Die 13 | Die 14
| 61.66108 | 63.78946 | 62.23178 | 0.5323172 | 64.58147 | 62.92992 | 64.05627 | 59.40528
-3.114386 | 23.73641 | -0.01114754 | 41.28654 | 34.2439 | 23.38655 | -3.342044 | 32.97942 | 38.20687 | 24.03816 |  |  | Die 15 | Die 16 | Die 17 | Die 18 | Die 19 | Die 20 | Die 21 | Die 22 | Die 23 | Die 24
Die 15 | Die 16 | Die 17 | Die 18 | Die 19 | Die 20 | Die 21 | Die 22 | Die 23 | Die 24
0.06668568 | 62.47473 | 64.23304 | 0.4526138 | 56.39393 | 36.0204 | 65.38649 | 0.3739595 | 65.95316 | 61.93156
19.41936 | 26.05049 | 32.8597 | 33.66914 | 21.35098 | 19.36373 | 54.41648 | 32.43016 | 46.06308 | 28.19008255 |  |  | Die 25 | Die 26 | Die 27 | Die 28 | Die 29 | Die 30 | Die 31 | Die 32 | Die 33 | Die 34
Die 25 | Die 26 | Die 27 | Die 28 | Die 29 | Die 30 | Die 31 | Die 32 | Die 33 | Die 34
63.63859 | 65.26902 | 19.46409 | 64.66756 | 64.34593 | 63.80281 | 25.3098 | 62.85481 | 64.60719 | 60.89754
35.59853 | 28.13647 | 15.87972 | 22.39376 | -3.354933 | 20.26315 | 20.62317 | 39.90088 | 2.594096 | 21.26931 |  |  | Die 35 | Die 36 | Die 37 | Die 38 | Die 39 | Die 40 | Die 41 | Die 42 | Die 43 | Die 44
Die 35 | Die 36 | Die 37 | Die 38 | Die 39 | Die 40 | Die 41 | Die 42 | Die 43 | Die 44
62.52678 | 48.86944 | 64.49127 | 0.01797676 | 15.53848 | 47.57318 | 0.07021427 | 64.91 | 37.54773 | 64.51592
41.10051 | 47.98901 | 13.39275 | 21.30874 | -0.01223158 | -3.268473 | 19.45529 | 7.18423 | 35.20279 | 13.98928 |  |  | Die 45 | Die 46 | Die 47 | Die 48 | Die 49 | Die 50 | Die 51 | Die 52 | Die 53 | Die 54
Die 45 | Die 46 | Die 47 | Die 48 | Die 49 | Die 50 | Die 51 | Die 52 | Die 53 | Die 54
0.02350807 | 65.24193573 | 65.12132 | 64.34958 | 0.003600121 | 0.004053116 | 26.51544 | 64.59644 | 64.55374 | 61.94081
28.35515 | 54.24478 | 40.965 | 25.80203 | 22.27655 | 27.03981 | 21.45502 | 35.54715 | 8.88569 | 29.84028 |  |  | Die 55 | Die 56 | Die 57 | Die 58 | Die 59 | Die 60 | Die 61 | Die 62 | Die 63 | Die 64
Die 55 | Die 56 | Die 57 | Die 58 | Die 59 | Die 60 | Die 61 | Die 62 | Die 63 | Die 64
60.31956 | 64.60643 | 65.03277 | 53.33359 | 65.12485 | 65.14938 | 65.77592 | 65.41953 | 66.15279 | 0.006651878
31.04117 | 13.02387 | 27.6285 | 54.7015 | 54.31795 | 22.50566 | 31.46369 | 30.28853 | -2.38685 | -0.0109256 |  |  | Die 65 | Die 66 | Die 67 | Die 68 | Die 69 | Die 70 | Die 71 | Die 72 | Die 73 | Die 74
Die 65 | Die 66 | Die 67 | Die 68 | Die 69 | Die 70 | Die 71 | Die 72 | Die 73 | Die 74
61.41403 | 64.74135 | 66.04848 | 66.14568 | 45.42644 | 65.27095 | 65.27631 | 64.98384 | 63.07106 | 0.08072853
| 29.5302 | 23.57419 | 28.1197 | 28.14168 | 7.506939 | 36.31134 | 18.15599 | 49.98169 |  |  |  |  | Die 75 | Die 76 | Die 77 | Die 78 | Die 79 | Die 80 | Die 81 | Die 82
| Die 75 | Die 76 | Die 77 | Die 78 | Die 79 | Die 80 | Die 81 | Die 82
| 58.70783 | 63.74164 | 65.26849 | 65.24825 | 0.003886223 | 65.57827 | 61.74989 | 62.414
|  | 24.96391 | 18.22497 | -3.223361 | -0.4252640903 | 27.81612 | 11.35638 | [6 empty] | Die 83 | Die 84 | Die 85 | Die 86 | Die 87 | Die 88
|  | Die 83 | Die 84 | Die 85 | Die 86 | Die 87 | Die 88
|  | 51.59834 | 56.80428 | 59.48422 | 60.15084 | 59.42714 | 57.48143
Flat
Flat
Data Deviation
Front |  |  |  |  | Front Side Testing
Back |  |  |  |  | Back Side Testing
Total
Average E1E2 good devices |  |  | V@1A
Average E2E1 good devices |  |  | V@1A
Yield at | 45 | V | Top Threshold | 90 | V
Lot | Wafer | Die | Front | Back | FrontBV | BackBV | Front Yield | BackYield | TotalYield | E1E2 | E2E1
| 1 | 1 | 6
|  | 2 | 6
|  | 3 | 6
Search: | 30 | 4 | 6
|  | 5 | 6
|  | 6 | 6
Min F |  | 7 | 9
Max F |  | 8
Min B |  | 9
Max B |  | 10
11
12
13
14
|  | 15 | 12
16
17
18
19
20
21
22
23
24
|  | 25 | 15
26
27
28
29
30
31
32
33
34
|  | 35 | 18
36
37
38
39
40
41
42
43
44
|  | 45 | 21
46
47
48
49
50
51
52
53
54
|  | 55 | 24
56
57
58
59
60
61
62
63
64
|  | 65 | 27
66
67
68
69
70
71
72
73
74
|  | 75 | 30
76
77
78
79
80
81
82
|  | 83 | 33
84
85
86
87
88

## E1E2-E2E1
ideal *3
ideal *2
ideal +10%
E1E2
|  | Die 1 | Die 2 | Die 3 | Die 4 | Die 5 | Die 6
E2E1
| Die 7 | Die 8 | Die 9 | Die 10 | Die 11 | Die 12 | Die 13 | Die 14
Die 15 | Die 16 | Die 17 | Die 18 | Die 19 | Die 20 | Die 21 | Die 22 | Die 23 | Die 24
Die 25 | Die 26 | Die 27 | Die 28 | Die 29 | Die 30 | Die 31 | Die 32 | Die 33 | Die 34
Die 35 | Die 36 | Die 37 | Die 38 | Die 39 | Die 40 | Die 41 | Die 42 | Die 43 | Die 44
Die 45 | Die 46 | Die 47 | Die 48 | Die 49 | Die 50 | Die 51 | Die 52 | Die 53 | Die 54
Die 55 | Die 56 | Die 57 | Die 58 | Die 59 | Die 60 | Die 61 | Die 62 | Die 63 | Die 64
Die 65 | Die 66 | Die 67 | Die 68 | Die 69 | Die 70 | Die 71 | Die 72 | Die 73 | Die 74
| Die 75 | Die 76 | Die 77 | Die 78 | Die 79 | Die 80 | Die 81 | Die 82
|  | Die 83 | Die 84 | Die 85 | Die 86 | Die 87 | Die 88
Flat
High Value
Low Value
Avg E1E2
Avg E2E1
E1E2 Dev
E2E1 Dev

## txtformat (hidden)
Part Number=IPAD01210AST
Wafer Size=150 mm
XDIES=11.286 mm
YDIES=11.276 mm