## W
Wafer Yield Map
| Lot | 93449 | Wafer # | 07 |  | Fab | AFSW
| Test condition |  | reverse BV at 1mA for surface diode Unit (V)
| Test Date |  | Test Engineer
|  | 41.67072 | 22.13977 | 55.07552 | 57.91188 | 59.23312 | -0.3212546 | [6 empty] | Die 1 | Die 2 | Die 3 | Die 4 | Die 5 | Die 6
|  | Die 1 | Die 2 | Die 3 | Die 4 | Die 5 | Die 6
|  | 61.65426 | 60.45029 | 60.63906 | 60.66409 | 59.84 | 24.78203
| 61.86548 | 58.98499 | 59.73663 | 57.75567 | 59.47584 | 56.50542 | 48.43774 | 45.56696 |  |  |  |  | Die 7 | Die 8 | Die 9 | Die 10 | Die 11 | Die 12 | Die 13 | Die 14
| Die 7 | Die 8 | Die 9 | Die 10 | Die 11 | Die 12 | Die 13 | Die 14
| 67.28963 | 65.86061 | 61.49833 | 61.47589 | 64.92467 | 61.56945 | 61.89524 | 62.13781
-4.079792 | 59.35542 | 59.7374 | 61.41658 | 60.23117 | 59.66832 | 59.38993 | 59.49596 | 60.59844 | 60.50643 |  |  | Die 15 | Die 16 | Die 17 | Die 18 | Die 19 | Die 20 | Die 21 | Die 22 | Die 23 | Die 24
Die 15 | Die 16 | Die 17 | Die 18 | Die 19 | Die 20 | Die 21 | Die 22 | Die 23 | Die 24
62.90308 | 63.72394 | 66.43734 | 72.01582 | 69.47213 | 64.87575 | 68.21737 | 62.59943 | 61.39049 | 62.52168
61.33294 | 65.73306 | 64.02325 | 60.28717 | 58.96624 | 60.28144 | 61.28413 | 59.89075 | 59.99055 | 61.65613 |  |  | Die 25 | Die 26 | Die 27 | Die 28 | Die 29 | Die 30 | Die 31 | Die 32 | Die 33 | Die 34
Die 25 | Die 26 | Die 27 | Die 28 | Die 29 | Die 30 | Die 31 | Die 32 | Die 33 | Die 34
73.1059 | 76.77458 | 67.62164 | 74.17356 | 71.75571 | 68.0962 | 63.54321 | 69.97036 | 65.38348 | 82.73216
59.1106 | 62.69481 | 62.91681 | 64.54104 | 61.50018 | 62.29361 | 61.42862 | 59.62691 | 60.02402 | 59.62909 |  |  | Die 35 | Die 36 | Die 37 | Die 38 | Die 39 | Die 40 | Die 41 | Die 42 | Die 43 | Die 44
Die 35 | Die 36 | Die 37 | Die 38 | Die 39 | Die 40 | Die 41 | Die 42 | Die 43 | Die 44
85.90957 | 79.05558 | 64.17477 | 83.42243 | 75.45292 | 75.11996 | 66.85824 | 63.91734 | 68.82761 | 70.79052
60.54808 | 63.70618 | 65.85058 | 59.8621 | 60.81797 | 60.33487 | 59.97847 | 64.85201 | 61.29143 | 60.60868 |  |  | Die 45 | Die 46 | Die 47 | Die 48 | Die 49 | Die 50 | Die 51 | Die 52 | Die 53 | Die 54
Die 45 | Die 46 | Die 47 | Die 48 | Die 49 | Die 50 | Die 51 | Die 52 | Die 53 | Die 54
89.23926 | 89.97929 | 82.91727 | 78.77513 | 80.32285 | 73.67019 | 81.54684 | 77.59629 | 84.80524 | 72.09373
43.79795 | 57.85595 | 66.83517 | 60.94124 | 61.28619 | 61.70192 | 60.70034 | 60.87072 | 61.78492 | 63.37986 |  |  | Die 55 | Die 56 | Die 57 | Die 58 | Die 59 | Die 60 | Die 61 | Die 62 | Die 63 | Die 64
Die 55 | Die 56 | Die 57 | Die 58 | Die 59 | Die 60 | Die 61 | Die 62 | Die 63 | Die 64
85.90957 | 79.05558 | 64.17477 | 83.42243 | 75.45292 | 75.11996 | 66.85824 | 63.91734 | 68.82761 | 70.79052
63.30502 | 67.22492 | 60.53759 | 66.25947 | 66.31640625 | 65.67605 | 63.07253 | 63.3797 | 61.92898 | 62.09914 |  |  | Die 65 | Die 66 | Die 67 | Die 68 | Die 69 | Die 70 | Die 71 | Die 72 | Die 73 | Die 74
Die 65 | Die 66 | Die 67 | Die 68 | Die 69 | Die 70 | Die 71 | Die 72 | Die 73 | Die 74
73.1059 | 76.77458 | 67.62164 | 74.17356 | 71.75571 | 68.0962 | 63.54321 | 69.97036 | 65.38348 | 82.73216
| 43.8346 | 37.12217 | 60.2436 | 61.62085 | 62.23922 | 66.67642 | 66.18643 | 67.38356 |  |  |  |  | Die 75 | Die 76 | Die 77 | Die 78 | Die 79 | Die 80 | Die 81 | Die 82
| Die 75 | Die 76 | Die 77 | Die 78 | Die 79 | Die 80 | Die 81 | Die 82
| 62.90308 | 63.72394 | 66.43734 | 72.01582 | 69.47213 | 64.87575 | 68.21737 | 62.59943
|  | 34.37184 | 61.62519 | 65.81284 | 29.46098 | 41.09481 | 11.87062 | [6 empty] | Die 83 | Die 84 | Die 85 | Die 86 | Die 87 | Die 88
|  | Die 83 | Die 84 | Die 85 | Die 86 | Die 87 | Die 88
|  | 61.39049 | 62.52168 | 67.28963 | 65.86061 | 61.49833 | 61.47589
Flat
Flat
Data Deviation
Front |  |  |  |  | Front Side Testing
Back |  |  |  |  | Back Side Testing
Total
Average E1E2 good devices |  |  | V@1A
Average E2E1 good devices |  |  | V@1A
Yield at | 45 | V | Top Threshold | 90 | V
Lot | Wafer | Die | Front | Back | FrontBV | BackBV | Front Yield | BackYield | TotalYield | E1E2 | E2E1
| 1 | 1 | 6
|  | 2 | 6
|  | 3 | 6
Search: | 30 | 4 | 6
|  | 5 | 6
|  | 6 | 6
Min F |  | 7 | 9
Max F |  | 8
Min B |  | 9
Max B |  | 10
11
12
13
14
|  | 15 | 12
16
17
18
19
20
21
22
23
24
|  | 25 | 15
26
27
28
29
30
31
32
33
34
|  | 35 | 18
36
37
38
39
40
41
42
43
44
|  | 45 | 21
46
47
48
49
50
51
52
53
54
|  | 55 | 24
56
57
58
59
60
61
62
63
64
|  | 65 | 27
66
67
68
69
70
71
72
73
74
|  | 75 | 30
76
77
78
79
80
81
82
|  | 83 | 33
84
85
86
87
88

## E1E2-E2E1
ideal *3
ideal *2
ideal +10%
E1E2
|  | Die 1 | Die 2 | Die 3 | Die 4 | Die 5 | Die 6
E2E1
| Die 7 | Die 8 | Die 9 | Die 10 | Die 11 | Die 12 | Die 13 | Die 14
Die 15 | Die 16 | Die 17 | Die 18 | Die 19 | Die 20 | Die 21 | Die 22 | Die 23 | Die 24
Die 25 | Die 26 | Die 27 | Die 28 | Die 29 | Die 30 | Die 31 | Die 32 | Die 33 | Die 34
Die 35 | Die 36 | Die 37 | Die 38 | Die 39 | Die 40 | Die 41 | Die 42 | Die 43 | Die 44
Die 45 | Die 46 | Die 47 | Die 48 | Die 49 | Die 50 | Die 51 | Die 52 | Die 53 | Die 54
Die 55 | Die 56 | Die 57 | Die 58 | Die 59 | Die 60 | Die 61 | Die 62 | Die 63 | Die 64
Die 65 | Die 66 | Die 67 | Die 68 | Die 69 | Die 70 | Die 71 | Die 72 | Die 73 | Die 74
| Die 75 | Die 76 | Die 77 | Die 78 | Die 79 | Die 80 | Die 81 | Die 82
|  | Die 83 | Die 84 | Die 85 | Die 86 | Die 87 | Die 88
Flat
High Value
Low Value
Avg E1E2
Avg E2E1
E1E2 Dev
E2E1 Dev

## txtformat (hidden)
Part Number=IPAD01210AST
Wafer Size=150 mm
XDIES=11.286 mm
YDIES=11.276 mm